## 总
GeO2 | BaO | La2O3 | Ga2O3 | σα | τrad | σe | Δλeff
50 | 0 | 0 | 50 | 1.338465e-20 | 1153.93915 | 6.98086e-21 | 102.5295
50 | 0 | 2 | 48 | 1.319149e-20 | 1213.97136 | 6.90831e-21 | 99.44344
50 | 0 | 4 | 46 | 1.299834e-20 | 1274.00358 | 6.83575e-21 | 96.35736
50 | 0 | 6 | 44 | 1.280518e-20 | 1334.03579 | 6.7632e-21 | 93.27128
50 | 0 | 8 | 42 | 1.261202e-20 | 1394.06801 | 6.69065e-21 | 90.1852
50 | 0 | 10 | 40 | 1.27692e-20 | 1268.43761 | 6.77522e-21 | 94.40641
50 | 0 | 12 | 38 | 1.241433e-20 | 1455.11545 | 6.54233e-21 | 89.55826
50 | 0 | 14 | 36 | 1.231984e-20 | 1484.27654 | 6.4681e-21 | 89.37282
50 | 0 | 16 | 34 | 1.222534e-20 | 1513.43763 | 6.39387e-21 | 89.18739
50 | 0 | 18 | 32 | 1.309973e-20 | 1508.73127 | 6.70204e-21 | 84.85118
50 | 0 | 20 | 30 | 1.32025e-20 | 1530.99713 | 6.70566e-21 | 83.82067
50 | 0 | 22 | 28 | 1.330527e-20 | 1553.26299 | 6.70928e-21 | 82.79015
50 | 0 | 24 | 26 | 1.340803e-20 | 1575.52884 | 6.7129e-21 | 81.75964
50 | 0 | 26 | 24 | 1.35108e-20 | 1597.7947 | 6.71653e-21 | 80.72913
50 | 0 | 28 | 22 | 1.361357e-20 | 1620.06056 | 6.72015e-21 | 79.69862
50 | 0 | 30 | 20 | 1.371633e-20 | 1642.32642 | 6.72377e-21 | 78.66811
50 | 0 | 32 | 18 | 1.38191e-20 | 1664.59228 | 6.7274e-21 | 77.6376
50 | 0 | 34 | 16 | 1.392187e-20 | 1686.85813 | 6.73102e-21 | 76.60709
50 | 0 | 36 | 14 | 1.402463e-20 | 1709.12399 | 6.73464e-21 | 75.57658
50 | 0 | 38 | 12 | 1.415173e-20 | 1685.70876 | 6.76475e-21 | 76.18723
50 | 0 | 40 | 10 | 1.425044e-20 | 1715.58813 | 6.76396e-21 | 74.8832
50 | 0 | 42 | 8 | 1.434915e-20 | 1745.4675 | 6.76316e-21 | 73.57916
50 | 0 | 44 | 6 | 1.444786e-20 | 1775.34688 | 6.76237e-21 | 72.27512
50 | 0 | 46 | 4 | 1.454658e-20 | 1805.22625 | 6.76158e-21 | 70.97108
50 | 0 | 48 | 2 | 1.464529e-20 | 1835.10562 | 6.76079e-21 | 69.66704
50 | 0 | 50 | 0 | 1.4744e-20 | 1864.985 | 6.76e-21 | 68.363
50 | 2 | 0 | 48 | 1.328019e-20 | 1255.87657 | 6.93201e-21 | 99.53229
50 | 2 | 2 | 46 | 1.300863e-20 | 1319.61514 | 6.83839e-21 | 96.11906
50 | 2 | 4 | 44 | 1.281547e-20 | 1379.64735 | 6.76583e-21 | 93.03298
50 | 2 | 6 | 42 | 1.261779e-20 | 1425.43239 | 6.73209e-21 | 90.32006
50 | 2 | 8 | 40 | 1.251593e-20 | 1459.1131 | 6.64999e-21 | 88.55855
50 | 2 | 10 | 38 | 1.235823e-20 | 1521.50136 | 6.54609e-21 | 87.36801
50 | 2 | 12 | 36 | 1.226374e-20 | 1550.66245 | 6.47186e-21 | 87.18258
50 | 2 | 14 | 34 | 1.216924e-20 | 1579.82353 | 6.39763e-21 | 86.99714
50 | 2 | 16 | 32 | 1.291089e-20 | 1579.75723 | 6.65341e-21 | 83.22961
50 | 2 | 18 | 30 | 1.301366e-20 | 1602.02309 | 6.65703e-21 | 82.1991
50 | 2 | 20 | 28 | 1.311642e-20 | 1624.28895 | 6.66065e-21 | 81.16859
50 | 2 | 22 | 26 | 1.321919e-20 | 1646.55481 | 6.66428e-21 | 80.13808
50 | 2 | 24 | 24 | 1.332196e-20 | 1668.82067 | 6.6679e-21 | 79.10757
50 | 2 | 26 | 22 | 1.342472e-20 | 1691.08652 | 6.67152e-21 | 78.07706
50 | 2 | 28 | 20 | 1.352749e-20 | 1713.35238 | 6.67514e-21 | 77.04655
50 | 2 | 30 | 18 | 1.363026e-20 | 1735.61824 | 6.67877e-21 | 76.01603
50 | 2 | 32 | 16 | 1.373302e-20 | 1757.8841 | 6.68239e-21 | 74.98552
50 | 2 | 34 | 14 | 1.353508e-20 | 1790.66144 | 6.56733e-21 | 75.24329
50 | 2 | 36 | 12 | 1.368796e-20 | 1811.17538 | 6.59073e-21 | 73.99807
50 | 2 | 38 | 10 | 1.384085e-20 | 1831.68933 | 6.61413e-21 | 72.75284
50 | 2 | 40 | 8 | 1.399373e-20 | 1852.20327 | 6.63754e-21 | 71.50762
50 | 2 | 42 | 6 | 1.414662e-20 | 1872.71722 | 6.66094e-21 | 70.2624
50 | 2 | 44 | 4 | 1.42995e-20 | 1893.23116 | 6.68434e-21 | 69.01717
50 | 2 | 46 | 2 | 1.445239e-20 | 1913.7451 | 6.70775e-21 | 67.77195
50 | 2 | 48 | 0 | 1.455126e-20 | 1907.948 | 6.74102e-21 | 67.3879
50 | 4 | 0 | 46 | 1.317574e-20 | 1357.81399 | 6.88315e-21 | 96.53505
50 | 4 | 2 | 44 | 1.282577e-20 | 1425.25891 | 6.76847e-21 | 92.79469
50 | 4 | 4 | 42 | 1.262408e-20 | 1458.44904 | 6.76904e-21 | 90.41164
50 | 4 | 6 | 40 | 1.243687e-20 | 1537.19757 | 6.6455e-21 | 86.83535
50 | 4 | 8 | 38 | 1.246373e-20 | 1490.12691 | 6.64832e-21 | 88.07161
50 | 4 | 10 | 36 | 1.220764e-20 | 1617.04835 | 6.47562e-21 | 84.99233
50 | 4 | 12 | 34 | 1.211314e-20 | 1646.20944 | 6.40139e-21 | 84.80689
50 | 4 | 14 | 32 | 1.272205e-20 | 1650.7832 | 6.60478e-21 | 81.60805
50 | 4 | 16 | 30 | 1.282481e-20 | 1673.04906 | 6.6084e-21 | 80.57753
50 | 4 | 18 | 28 | 1.292758e-20 | 1695.31492 | 6.61202e-21 | 79.54702
50 | 4 | 20 | 26 | 1.303035e-20 | 1717.58077 | 6.61565e-21 | 78.51651
50 | 4 | 22 | 24 | 1.313311e-20 | 1739.84663 | 6.61927e-21 | 77.486
50 | 4 | 24 | 22 | 1.323588e-20 | 1762.11249 | 6.62289e-21 | 76.45549
50 | 4 | 26 | 20 | 1.333865e-20 | 1784.37835 | 6.62652e-21 | 75.42498
50 | 4 | 28 | 18 | 1.344141e-20 | 1806.64421 | 6.63014e-21 | 74.39447
50 | 4 | 30 | 16 | 1.354418e-20 | 1828.91006 | 6.63376e-21 | 73.36396
50 | 4 | 32 | 14 | 1.339635e-20 | 1859.93549 | 6.53848e-21 | 73.40701
50 | 4 | 34 | 12 | 1.354924e-20 | 1880.44944 | 6.56188e-21 | 72.16179
50 | 4 | 36 | 10 | 1.370212e-20 | 1900.96338 | 6.58529e-21 | 70.91657
50 | 4 | 38 | 8 | 1.385501e-20 | 1921.47732 | 6.60869e-21 | 69.67134
50 | 4 | 40 | 6 | 1.400789e-20 | 1941.99127 | 6.63209e-21 | 68.42612
50 | 4 | 42 | 4 | 1.416078e-20 | 1962.50521 | 6.6555e-21 | 67.18089
50 | 4 | 44 | 2 | 1.433277e-20 | 1985.38752 | 6.67826e-21 | 66.30494
50 | 4 | 46 | 0 | 1.435853e-20 | 1950.911 | 6.72204e-21 | 66.4128
50 | 6 | 0 | 44 | 1.307129e-20 | 1459.75142 | 6.8343e-21 | 93.53782
50 | 6 | 2 | 42 | 1.263037e-20 | 1491.46568 | 6.80598e-21 | 90.50322
50 | 6 | 4 | 40 | 1.244316e-20 | 1570.21422 | 6.68244e-21 | 86.92694
50 | 6 | 6 | 38 | 1.226869e-20 | 1629.84657 | 6.57271e-21 | 83.87265
50 | 6 | 8 | 36 | 1.215154e-20 | 1683.43426 | 6.47939e-21 | 82.80208
50 | 6 | 10 | 34 | 1.205704e-20 | 1712.59534 | 6.40516e-21 | 82.61664
50 | 6 | 12 | 32 | 1.196255e-20 | 1741.75643 | 6.33092e-21 | 82.43121
50 | 6 | 14 | 30 | 1.263597e-20 | 1744.07502 | 6.55977e-21 | 78.95597
50 | 6 | 16 | 28 | 1.273874e-20 | 1766.34088 | 6.5634e-21 | 77.92546
50 | 6 | 18 | 26 | 1.28415e-20 | 1788.60674 | 6.56702e-21 | 76.89495
50 | 6 | 20 | 24 | 1.294427e-20 | 1810.8726 | 6.57064e-21 | 75.86444
50 | 6 | 22 | 22 | 1.304704e-20 | 1833.13845 | 6.57426e-21 | 74.83393
50 | 6 | 24 | 20 | 1.31498e-20 | 1855.40431 | 6.57789e-21 | 73.80341
50 | 6 | 26 | 18 | 1.325257e-20 | 1877.67017 | 6.58151e-21 | 72.7729
50 | 6 | 28 | 16 | 1.335534e-20 | 1899.93603 | 6.58513e-21 | 71.74239
50 | 6 | 30 | 14 | 1.34581e-20 | 1922.20189 | 6.58876e-21 | 70.71188
50 | 6 | 32 | 12 | 1.341051e-20 | 1949.72349 | 6.53303e-21 | 70.32551
50 | 6 | 34 | 10 | 1.35634e-20 | 1970.23743 | 6.55644e-21 | 69.08029
50 | 6 | 36 | 8 | 1.371628e-20 | 1990.75137 | 6.57984e-21 | 67.83506
50 | 6 | 38 | 6 | 1.386917e-20 | 2011.26532 | 6.60325e-21 | 66.58984
50 | 6 | 40 | 4 | 1.404116e-20 | 2034.14762 | 6.62601e-21 | 65.71389
50 | 6 | 42 | 2 | 1.421315e-20 | 2057.02993 | 6.64877e-21 | 64.83794
50 | 6 | 44 | 0 | 1.416579e-20 | 1993.874 | 6.70306e-21 | 65.4377
50 | 8 | 0 | 42 | 1.26774e-20 | 1521.47156 | 6.85688e-21 | 90.7942
50 | 8 | 2 | 40 | 1.244945e-20 | 1603.23086 | 6.71939e-21 | 87.01852
50 | 8 | 4 | 38 | 1.226225e-20 | 1681.97939 | 6.59585e-21 | 83.44223
50 | 8 | 6 | 36 | 1.223194e-20 | 1749.13262 | 6.52602e-21 | 80.63384
50 | 8 | 8 | 34 | 1.200094e-20 | 1778.98125 | 6.40892e-21 | 80.42639
50 | 8 | 10 | 32 | 1.190645e-20 | 1808.14234 | 6.33469e-21 | 80.24096
50 | 8 | 12 | 30 | 1.244713e-20 | 1815.10099 | 6.51114e-21 | 77.3344
50 | 8 | 14 | 28 | 1.254989e-20 | 1837.36685 | 6.51477e-21 | 76.30389
50 | 8 | 16 | 26 | 1.265266e-20 | 1859.6327 | 6.51839e-21 | 75.27338
50 | 8 | 18 | 24 | 1.275543e-20 | 1881.89856 | 6.52201e-21 | 74.24287
50 | 8 | 20 | 22 | 1.285819e-20 | 1904.16442 | 6.52564e-21 | 73.21236
50 | 8 | 22 | 20 | 1.296096e-20 | 1926.43028 | 6.52926e-21 | 72.18185
50 | 8 | 24 | 18 | 1.306373e-20 | 1948.69614 | 6.53288e-21 | 71.15134
50 | 8 | 26 | 16 | 1.316649e-20 | 1970.96199 | 6.5365e-21 | 70.12083
50 | 8 | 28 | 14 | 1.326926e-20 | 1993.22785 | 6.54013e-21 | 69.09032
50 | 8 | 30 | 12 | 1.327179e-20 | 2018.99754 | 6.50419e-21 | 68.48923
50 | 8 | 32 | 10 | 1.342467e-20 | 2039.51148 | 6.52759e-21 | 67.24401
50 | 8 | 34 | 8 | 1.357756e-20 | 2060.02543 | 6.551e-21 | 65.99878
50 | 8 | 36 | 6 | 1.374955e-20 | 2082.90773 | 6.57376e-21 | 65.12283
50 | 8 | 38 | 4 | 1.392154e-20 | 2105.79004 | 6.59652e-21 | 64.24689
50 | 8 | 40 | 2 | 1.387418e-20 | 2042.63411 | 6.65081e-21 | 64.84664
50 | 8 | 42 | 0 | 1.397306e-20 | 2036.837 | 6.68408e-21 | 64.46259
50 | 10 | 0 | 40 | 1.259257e-20 | 1626.13557 | 6.80318e-21 | 87.77977
50 | 10 | 2 | 38 | 1.226854e-20 | 1714.99604 | 6.63279e-21 | 83.53382
50 | 10 | 4 | 36 | 1.21352e-20 | 1712.88883 | 6.56764e-21 | 82.16544
50 | 10 | 6 | 34 | 1.214301e-20 | 1789.64481 | 6.49124e-21 | 79.92254
50 | 10 | 8 | 32 | 1.185035e-20 | 1874.52824 | 6.33845e-21 | 78.05071
50 | 10 | 10 | 30 | 1.175738e-20 | 1903.68166 | 6.2647e-21 | 77.86552
50 | 10 | 12 | 28 | 1.196763e-20 | 1931.3078 | 6.28618e-21 | 77.72924
50 | 10 | 14 | 26 | 1.246382e-20 | 1930.65867 | 6.46976e-21 | 73.65182
50 | 10 | 16 | 24 | 1.256658e-20 | 1952.92453 | 6.47338e-21 | 72.62131
50 | 10 | 18 | 22 | 1.266935e-20 | 1975.19039 | 6.47701e-21 | 71.59079
50 | 10 | 20 | 20 | 1.277212e-20 | 1997.45624 | 6.48063e-21 | 70.56028
50 | 10 | 22 | 18 | 1.287488e-20 | 2019.7221 | 6.48425e-21 | 69.52977
50 | 10 | 24 | 16 | 1.297765e-20 | 2041.98796 | 6.48788e-21 | 68.49926
50 | 10 | 26 | 14 | 1.308042e-20 | 2064.25382 | 6.4915e-21 | 67.46875
50 | 10 | 28 | 12 | 1.318318e-20 | 2086.51968 | 6.49512e-21 | 66.43824
50 | 10 | 30 | 10 | 1.328595e-20 | 2108.78553 | 6.49874e-21 | 65.40773
50 | 10 | 32 | 8 | 1.345794e-20 | 2131.66784 | 6.52151e-21 | 64.53178
50 | 10 | 34 | 6 | 1.362993e-20 | 2154.55014 | 6.54427e-21 | 63.65583
50 | 10 | 36 | 4 | 1.380192e-20 | 2177.43245 | 6.56704e-21 | 62.77989
50 | 10 | 38 | 2 | 1.368145e-20 | 2085.59711 | 6.63183e-21 | 63.87154
50 | 10 | 40 | 0 | 1.378032e-20 | 2079.80001 | 6.6651e-21 | 63.48749
50 | 12 | 0 | 38 | 1.250774e-20 | 1730.79959 | 6.74948e-21 | 84.76534
50 | 12 | 2 | 36 | 1.208762e-20 | 1826.76121 | 6.54619e-21 | 80.04911
50 | 12 | 4 | 34 | 1.191539e-20 | 1883.0354 | 6.43888e-21 | 77.08653
50 | 12 | 6 | 32 | 1.219538e-20 | 1884.16953 | 6.48452e-21 | 77.57959
50 | 12 | 8 | 30 | 1.169976e-20 | 1970.07524 | 6.26798e-21 | 75.67503
50 | 12 | 10 | 28 | 1.180975e-20 | 1998.20637 | 6.25797e-21 | 75.52257
50 | 12 | 12 | 26 | 1.227497e-20 | 2001.68463 | 6.42113e-21 | 72.03025
50 | 12 | 14 | 24 | 1.237774e-20 | 2023.95049 | 6.42476e-21 | 70.99974
50 | 12 | 16 | 22 | 1.248051e-20 | 2046.21635 | 6.42838e-21 | 69.96923
50 | 12 | 18 | 20 | 1.258327e-20 | 2068.48221 | 6.432e-21 | 68.93872
50 | 12 | 20 | 18 | 1.268604e-20 | 2090.74807 | 6.43562e-21 | 67.90821
50 | 12 | 22 | 16 | 1.278881e-20 | 2113.01392 | 6.43925e-21 | 66.8777
50 | 12 | 24 | 14 | 1.289157e-20 | 2135.27978 | 6.44287e-21 | 65.84718
50 | 12 | 26 | 12 | 1.299434e-20 | 2157.54564 | 6.44649e-21 | 64.81667
50 | 12 | 28 | 10 | 1.316633e-20 | 2180.42795 | 6.46926e-21 | 63.94073
50 | 12 | 30 | 8 | 1.333832e-20 | 2203.31025 | 6.49202e-21 | 63.06478
50 | 12 | 32 | 6 | 1.351031e-20 | 2226.19256 | 6.51478e-21 | 62.18883
50 | 12 | 34 | 4 | 1.36823e-20 | 2249.07486 | 6.53755e-21 | 61.31288
50 | 12 | 36 | 2 | 1.348871e-20 | 2128.56011 | 6.61285e-21 | 62.89644
50 | 12 | 38 | 0 | 1.358759e-20 | 2122.76301 | 6.64612e-21 | 62.51239
50 | 14 | 0 | 36 | 1.242291e-20 | 1835.46361 | 6.69579e-21 | 81.75091
50 | 14 | 2 | 34 | 1.20017e-20 | 1795.93108 | 6.56258e-21 | 80.45823
50 | 14 | 4 | 32 | 1.186298e-20 | 2006.67131 | 6.38518e-21 | 73.69034
50 | 14 | 6 | 30 | 1.164366e-20 | 2036.46114 | 6.27174e-21 | 73.48478
50 | 14 | 8 | 28 | 1.165186e-20 | 2065.10495 | 6.22977e-21 | 73.3159
50 | 14 | 10 | 26 | 1.186212e-20 | 2092.73109 | 6.25125e-21 | 73.17962
50 | 14 | 12 | 24 | 1.21889e-20 | 2094.97646 | 6.37613e-21 | 69.37817
50 | 14 | 14 | 22 | 1.229166e-20 | 2117.24232 | 6.37975e-21 | 68.34766
50 | 14 | 16 | 20 | 1.239443e-20 | 2139.50817 | 6.38337e-21 | 67.31715
50 | 14 | 18 | 18 | 1.24972e-20 | 2161.77403 | 6.387e-21 | 66.28664
50 | 14 | 20 | 16 | 1.259996e-20 | 2184.03989 | 6.39062e-21 | 65.25613
50 | 14 | 22 | 14 | 1.270273e-20 | 2206.30575 | 6.39424e-21 | 64.22562
50 | 14 | 24 | 12 | 1.287472e-20 | 2229.18805 | 6.41701e-21 | 63.34967
50 | 14 | 26 | 10 | 1.304671e-20 | 2252.07036 | 6.43977e-21 | 62.47372
50 | 14 | 28 | 8 | 1.32187e-20 | 2274.95266 | 6.46253e-21 | 61.59778
50 | 14 | 30 | 6 | 1.339069e-20 | 2297.83497 | 6.4853e-21 | 60.72183
50 | 14 | 32 | 4 | 1.31971e-20 | 2177.32022 | 6.5606e-21 | 62.30538
50 | 14 | 34 | 2 | 1.329598e-20 | 2171.52311 | 6.59387e-21 | 61.92134
50 | 14 | 36 | 0 | 1.339485e-20 | 2165.72601 | 6.62714e-21 | 61.53729
50 | 16 | 0 | 34 | 1.233808e-20 | 1940.12763 | 6.64209e-21 | 78.73649
50 | 16 | 2 | 32 | 1.178189e-20 | 1966.07765 | 6.43382e-21 | 75.37932
50 | 16 | 4 | 30 | 1.191535e-20 | 2101.19603 | 6.37846e-21 | 71.3474
50 | 16 | 6 | 28 | 1.149398e-20 | 2132.00353 | 6.20156e-21 | 71.10924
50 | 16 | 8 | 26 | 1.170423e-20 | 2159.62967 | 6.22304e-21 | 70.97296
50 | 16 | 10 | 24 | 1.200005e-20 | 2166.00242 | 6.3275e-21 | 67.75661
50 | 16 | 12 | 22 | 1.210282e-20 | 2188.26828 | 6.33112e-21 | 66.7261
50 | 16 | 14 | 20 | 1.220559e-20 | 2210.53414 | 6.33474e-21 | 65.69559
50 | 16 | 16 | 18 | 1.230835e-20 | 2232.8 | 6.33837e-21 | 64.66508
50 | 16 | 18 | 16 | 1.241112e-20 | 2255.06586 | 6.34199e-21 | 63.63456
50 | 16 | 20 | 14 | 1.258311e-20 | 2277.94816 | 6.36475e-21 | 62.75862
50 | 16 | 22 | 12 | 1.27551e-20 | 2300.83047 | 6.38752e-21 | 61.88267
50 | 16 | 24 | 10 | 1.292709e-20 | 2323.71277 | 6.41028e-21 | 61.00672
50 | 16 | 26 | 8 | 1.309908e-20 | 2346.59508 | 6.43305e-21 | 60.13077
50 | 16 | 28 | 6 | 1.327106e-20 | 2369.47738 | 6.45581e-21 | 59.25483
50 | 16 | 30 | 4 | 1.300437e-20 | 2220.28322 | 6.54162e-21 | 61.33028
50 | 16 | 32 | 2 | 1.324947e-20 | 2271.84494 | 6.55388e-21 | 59.96244
50 | 16 | 34 | 0 | 1.320212e-20 | 2208.68901 | 6.60816e-21 | 60.56219
50 | 18 | 0 | 32 | 1.200069e-20 | 1842.16518 | 6.61691e-21 | 80.08273
50 | 18 | 2 | 30 | 1.156208e-20 | 2136.22422 | 6.30506e-21 | 70.3004
50 | 18 | 4 | 28 | 1.196771e-20 | 2195.72075 | 6.37174e-21 | 69.00445
50 | 18 | 6 | 26 | 1.154635e-20 | 2226.52825 | 6.19484e-21 | 68.76629
50 | 18 | 8 | 24 | 1.17566e-20 | 2254.15439 | 6.21632e-21 | 68.63001
50 | 18 | 10 | 22 | 1.191398e-20 | 2259.29425 | 6.28249e-21 | 65.10453
50 | 18 | 12 | 20 | 1.201674e-20 | 2281.5601 | 6.28612e-21 | 64.07402
50 | 18 | 14 | 18 | 1.211951e-20 | 2303.82596 | 6.28974e-21 | 63.04351
50 | 18 | 16 | 16 | 1.22915e-20 | 2326.70827 | 6.3125e-21 | 62.16756
50 | 18 | 18 | 14 | 1.246349e-20 | 2349.59057 | 6.33527e-21 | 61.29162
50 | 18 | 20 | 12 | 1.263548e-20 | 2372.47288 | 6.35803e-21 | 60.41567
50 | 18 | 22 | 10 | 1.280747e-20 | 2395.35519 | 6.3808e-21 | 59.53972
50 | 18 | 24 | 8 | 1.297945e-20 | 2418.23749 | 6.40356e-21 | 58.66377
50 | 18 | 26 | 6 | 1.315144e-20 | 2441.1198 | 6.42632e-21 | 57.78782
50 | 18 | 28 | 4 | 1.310409e-20 | 2377.96387 | 6.48061e-21 | 58.38758
50 | 18 | 30 | 2 | 1.305674e-20 | 2314.80794 | 6.5349e-21 | 58.98733
50 | 18 | 32 | 0 | 1.300938e-20 | 2251.65201 | 6.58918e-21 | 59.58709
50 | 20 | 0 | 30 | 1.194176e-20 | 1967.6114 | 6.56029e-21 | 76.62105
50 | 20 | 2 | 28 | 1.149402e-20 | 2264.21 | 6.24434e-21 | 66.74685
50 | 20 | 4 | 26 | 1.192589e-20 | 2254.23711 | 6.34631e-21 | 67.74926
50 | 20 | 6 | 24 | 1.159871e-20 | 2321.05296 | 6.18811e-21 | 66.42334
50 | 20 | 8 | 22 | 1.129629e-20 | 2147.57873 | 6.28328e-21 | 69.73627
50 | 20 | 10 | 20 | 1.18279e-20 | 2352.58607 | 6.23749e-21 | 62.45246
50 | 20 | 12 | 18 | 1.199989e-20 | 2375.46838 | 6.26025e-21 | 61.57651
50 | 20 | 14 | 16 | 1.217188e-20 | 2398.35068 | 6.28302e-21 | 60.70056
50 | 20 | 16 | 14 | 1.234387e-20 | 2421.23299 | 6.30578e-21 | 59.82461
50 | 20 | 18 | 12 | 1.251586e-20 | 2444.11529 | 6.32854e-21 | 58.94867
50 | 20 | 20 | 10 | 1.268784e-20 | 2466.9976 | 6.35131e-21 | 58.07272
50 | 20 | 22 | 8 | 1.285983e-20 | 2489.8799 | 6.37407e-21 | 57.19677
50 | 20 | 24 | 6 | 1.295871e-20 | 2484.0828 | 6.40734e-21 | 56.81272
50 | 20 | 26 | 4 | 1.291135e-20 | 2420.92687 | 6.46163e-21 | 57.41248
50 | 20 | 28 | 2 | 1.2864e-20 | 2357.77094 | 6.51592e-21 | 58.01223
50 | 20 | 30 | 0 | 1.281665e-20 | 2294.61501 | 6.5702e-21 | 58.61199
50 | 22 | 0 | 28 | 1.188284e-20 | 2093.05762 | 6.50367e-21 | 73.15938
50 | 22 | 2 | 26 | 1.154639e-20 | 2358.73472 | 6.23762e-21 | 64.4039
50 | 22 | 4 | 24 | 1.13976e-20 | 2120.05677 | 6.45528e-21 | 68.85883
50 | 22 | 6 | 22 | 1.153629e-20 | 2401.34618 | 6.18524e-21 | 61.8614
50 | 22 | 8 | 20 | 1.170828e-20 | 2424.22848 | 6.208e-21 | 60.98545
50 | 22 | 10 | 18 | 1.188027e-20 | 2447.11079 | 6.23076e-21 | 60.10951
50 | 22 | 12 | 16 | 1.205226e-20 | 2469.99309 | 6.25353e-21 | 59.23356
50 | 22 | 14 | 14 | 1.222425e-20 | 2492.8754 | 6.27629e-21 | 58.35761
50 | 22 | 16 | 12 | 1.239623e-20 | 2515.75771 | 6.29906e-21 | 57.48166
50 | 22 | 18 | 10 | 1.256822e-20 | 2538.64001 | 6.32182e-21 | 56.60572
50 | 22 | 20 | 8 | 1.274021e-20 | 2561.52232 | 6.34458e-21 | 55.72977
50 | 22 | 22 | 6 | 1.276597e-20 | 2527.0458 | 6.38836e-21 | 55.83762
50 | 22 | 24 | 4 | 1.271862e-20 | 2463.88987 | 6.44265e-21 | 56.43738
50 | 22 | 26 | 2 | 1.267127e-20 | 2400.73394 | 6.49694e-21 | 57.03713
50 | 22 | 28 | 0 | 1.262391e-20 | 2337.57801 | 6.55122e-21 | 57.63689
50 | 24 | 0 | 26 | 1.182391e-20 | 2218.50384 | 6.44704e-21 | 69.6977
50 | 24 | 2 | 24 | 1.159875e-20 | 2453.25944 | 6.23089e-21 | 62.06095
50 | 24 | 4 | 22 | 1.141667e-20 | 2472.98859 | 6.15575e-21 | 60.3944
50 | 24 | 6 | 20 | 1.158866e-20 | 2495.87089 | 6.17851e-21 | 59.51845
50 | 24 | 8 | 18 | 1.176065e-20 | 2518.7532 | 6.20128e-21 | 58.6425
50 | 24 | 10 | 16 | 1.193264e-20 | 2541.63551 | 6.22404e-21 | 57.76656
50 | 24 | 12 | 14 | 1.210462e-20 | 2564.51781 | 6.24681e-21 | 56.89061
50 | 24 | 14 | 12 | 1.227661e-20 | 2587.40012 | 6.26957e-21 | 56.01466
50 | 24 | 16 | 10 | 1.24486e-20 | 2610.28242 | 6.29233e-21 | 55.13871
50 | 24 | 18 | 8 | 1.262059e-20 | 2633.16473 | 6.3151e-21 | 54.26277
50 | 24 | 20 | 6 | 1.257324e-20 | 2570.0088 | 6.36938e-21 | 54.86252
50 | 24 | 22 | 4 | 1.252588e-20 | 2506.85287 | 6.42367e-21 | 55.46228
50 | 24 | 24 | 2 | 1.247853e-20 | 2443.69694 | 6.47796e-21 | 56.06203
50 | 24 | 26 | 0 | 1.243118e-20 | 2380.54102 | 6.53224e-21 | 56.66178
50 | 26 | 0 | 24 | 1.105195e-20 | 2493.06928 | 6.11401e-21 | 60.29525
50 | 26 | 2 | 22 | 1.165112e-20 | 2547.78416 | 6.22417e-21 | 59.718
50 | 26 | 4 | 20 | 1.146904e-20 | 2567.51331 | 6.14903e-21 | 58.05145
50 | 26 | 6 | 18 | 1.164103e-20 | 2590.39561 | 6.17179e-21 | 57.1755
50 | 26 | 8 | 16 | 1.181301e-20 | 2613.27792 | 6.19455e-21 | 56.29955
50 | 26 | 10 | 14 | 1.1985e-20 | 2636.16022 | 6.21732e-21 | 55.42361
50 | 26 | 12 | 12 | 1.215699e-20 | 2659.04253 | 6.24008e-21 | 54.54766
50 | 26 | 14 | 10 | 1.232898e-20 | 2681.92484 | 6.26285e-21 | 53.67171
50 | 26 | 16 | 8 | 1.242786e-20 | 2676.12773 | 6.29612e-21 | 53.28767
50 | 26 | 18 | 6 | 1.23805e-20 | 2612.9718 | 6.3504e-21 | 53.88742
50 | 26 | 20 | 4 | 1.233315e-20 | 2549.81587 | 6.40469e-21 | 54.48717
50 | 26 | 22 | 2 | 1.22858e-20 | 2486.65995 | 6.45898e-21 | 55.08693
50 | 26 | 24 | 0 | 1.223844e-20 | 2423.50402 | 6.51327e-21 | 55.68668
50 | 28 | 0 | 22 | 1.095809e-20 | 2530.23518 | 6.1283e-21 | 58.9361
50 | 28 | 2 | 20 | 1.134942e-20 | 2639.15572 | 6.11954e-21 | 56.58445
50 | 28 | 4 | 18 | 1.15214e-20 | 2662.03803 | 6.1423e-21 | 55.7085
50 | 28 | 6 | 16 | 1.169339e-20 | 2684.92033 | 6.16507e-21 | 54.83255
50 | 28 | 8 | 14 | 1.186538e-20 | 2707.80264 | 6.18783e-21 | 53.95661
50 | 28 | 10 | 12 | 1.203737e-20 | 2730.68494 | 6.2106e-21 | 53.08066
50 | 28 | 12 | 10 | 1.220936e-20 | 2753.56725 | 6.23336e-21 | 52.20471
50 | 28 | 14 | 8 | 1.223512e-20 | 2719.09073 | 6.27714e-21 | 52.31256
50 | 28 | 16 | 6 | 1.218777e-20 | 2655.9348 | 6.33143e-21 | 52.91232
50 | 28 | 18 | 4 | 1.214041e-20 | 2592.77887 | 6.38571e-21 | 53.51207
50 | 28 | 20 | 2 | 1.209306e-20 | 2529.62295 | 6.44e-21 | 54.11183
50 | 28 | 22 | 0 | 1.204571e-20 | 2466.46702 | 6.49429e-21 | 54.71158
50 | 30 | 0 | 20 | 1.086423e-20 | 2567.40108 | 6.14259e-21 | 57.57695
50 | 30 | 2 | 18 | 1.140178e-20 | 2733.68044 | 6.11282e-21 | 54.2415
50 | 30 | 4 | 16 | 1.157377e-20 | 2756.56274 | 6.13558e-21 | 53.36555
50 | 30 | 6 | 14 | 1.174576e-20 | 2779.44505 | 6.15834e-21 | 52.4896
50 | 30 | 8 | 12 | 1.191775e-20 | 2802.32736 | 6.18111e-21 | 51.61366
50 | 30 | 10 | 10 | 1.208974e-20 | 2825.20966 | 6.20387e-21 | 50.73771
50 | 30 | 12 | 8 | 1.204239e-20 | 2762.05373 | 6.25816e-21 | 51.33746
50 | 30 | 14 | 6 | 1.199503e-20 | 2698.8978 | 6.31245e-21 | 51.93722
50 | 30 | 16 | 4 | 1.194768e-20 | 2635.74188 | 6.36673e-21 | 52.53697
50 | 30 | 18 | 2 | 1.190033e-20 | 2572.58595 | 6.42102e-21 | 53.13673
50 | 30 | 20 | 0 | 1.185297e-20 | 2509.43002 | 6.47531e-21 | 53.73648
50 | 32 | 0 | 18 | 1.077037e-20 | 2604.56697 | 6.15688e-21 | 56.2178
50 | 32 | 2 | 16 | 1.145415e-20 | 2828.20516 | 6.10609e-21 | 51.89855
50 | 32 | 4 | 14 | 1.162614e-20 | 2851.08746 | 6.12886e-21 | 51.0226
50 | 32 | 6 | 12 | 1.179813e-20 | 2873.96977 | 6.15162e-21 | 50.14665
50 | 32 | 8 | 10 | 1.1897e-20 | 2868.17266 | 6.18489e-21 | 49.76261
50 | 32 | 10 | 8 | 1.184965e-20 | 2805.01673 | 6.23918e-21 | 50.36236
50 | 32 | 12 | 6 | 1.18023e-20 | 2741.86081 | 6.29347e-21 | 50.96212
50 | 32 | 14 | 4 | 1.175494e-20 | 2678.70488 | 6.34775e-21 | 51.56187
50 | 32 | 16 | 2 | 1.170759e-20 | 2615.54895 | 6.40204e-21 | 52.16162
50 | 32 | 18 | 0 | 1.166024e-20 | 2552.39302 | 6.45633e-21 | 52.76138
50 | 34 | 0 | 16 | 1.06765e-20 | 2641.73287 | 6.17117e-21 | 54.85865
50 | 34 | 2 | 14 | 1.150652e-20 | 2922.72988 | 6.09937e-21 | 49.5556
50 | 34 | 4 | 12 | 1.167851e-20 | 2945.61218 | 6.12213e-21 | 48.67965
50 | 34 | 6 | 10 | 1.170427e-20 | 2911.13566 | 6.16591e-21 | 48.78751
50 | 34 | 8 | 8 | 1.165691e-20 | 2847.97974 | 6.2202e-21 | 49.38726
50 | 34 | 10 | 6 | 1.160956e-20 | 2784.82381 | 6.27449e-21 | 49.98701
50 | 34 | 12 | 4 | 1.156221e-20 | 2721.66788 | 6.32877e-21 | 50.58677
50 | 34 | 14 | 2 | 1.151486e-20 | 2658.51195 | 6.38306e-21 | 51.18652
50 | 34 | 16 | 0 | 1.14675e-20 | 2595.35602 | 6.43735e-21 | 51.78628
50 | 36 | 0 | 14 | 1.058264e-20 | 2678.89876 | 6.18547e-21 | 53.4995
50 | 36 | 2 | 12 | 1.155889e-20 | 3017.25459 | 6.09265e-21 | 47.21265
50 | 36 | 4 | 10 | 1.151153e-20 | 2954.09866 | 6.14693e-21 | 47.8124
50 | 36 | 6 | 8 | 1.146418e-20 | 2890.94274 | 6.20122e-21 | 48.41216
50 | 36 | 8 | 6 | 1.141683e-20 | 2827.78681 | 6.25551e-21 | 49.01191
50 | 36 | 10 | 4 | 1.136947e-20 | 2764.63088 | 6.30979e-21 | 49.61167
50 | 36 | 12 | 2 | 1.132212e-20 | 2701.47495 | 6.36408e-21 | 50.21142
50 | 36 | 14 | 0 | 1.127477e-20 | 2638.31903 | 6.41837e-21 | 50.81118
50 | 38 | 0 | 12 | 1.048878e-20 | 2716.06466 | 6.19976e-21 | 52.14036
50 | 38 | 2 | 10 | 1.13188e-20 | 2997.06167 | 6.12795e-21 | 46.8373
50 | 38 | 4 | 8 | 1.127144e-20 | 2933.90574 | 6.18224e-21 | 47.43706
50 | 38 | 6 | 6 | 1.122409e-20 | 2870.74981 | 6.23653e-21 | 48.03681
50 | 38 | 8 | 4 | 1.117674e-20 | 2807.59388 | 6.29081e-21 | 48.63657
50 | 38 | 10 | 2 | 1.112939e-20 | 2744.43795 | 6.3451e-21 | 49.23632
50 | 38 | 12 | 0 | 1.108203e-20 | 2681.28203 | 6.39939e-21 | 49.83608
50 | 40 | 0 | 10 | 1.039492e-20 | 2753.23055 | 6.21405e-21 | 50.78121
50 | 40 | 2 | 8 | 1.107871e-20 | 2976.86874 | 6.16326e-21 | 46.46196
50 | 40 | 4 | 6 | 1.103136e-20 | 2913.71281 | 6.21755e-21 | 47.06171
50 | 40 | 6 | 4 | 1.0984e-20 | 2850.55688 | 6.27183e-21 | 47.66146
50 | 40 | 8 | 2 | 1.093665e-20 | 2787.40096 | 6.32612e-21 | 48.26122
50 | 40 | 10 | 0 | 1.08893e-20 | 2724.24503 | 6.38041e-21 | 48.86097
50 | 42 | 0 | 8 | 1.030106e-20 | 2790.39645 | 6.22834e-21 | 49.42206
50 | 42 | 2 | 6 | 1.083862e-20 | 2956.67581 | 6.19857e-21 | 46.08661
50 | 42 | 4 | 4 | 1.079127e-20 | 2893.51989 | 6.25285e-21 | 46.68636
50 | 42 | 6 | 2 | 1.074392e-20 | 2830.36396 | 6.30714e-21 | 47.28612
50 | 42 | 8 | 0 | 1.069656e-20 | 2767.20803 | 6.36143e-21 | 47.88587
50 | 44 | 0 | 6 | 1.02072e-20 | 2827.56235 | 6.24263e-21 | 48.06291
50 | 44 | 2 | 4 | 1.059853e-20 | 2936.48289 | 6.23388e-21 | 45.71126
50 | 44 | 4 | 2 | 1.055118e-20 | 2873.32696 | 6.28816e-21 | 46.31102
50 | 44 | 6 | 0 | 1.050383e-20 | 2810.17103 | 6.34245e-21 | 46.91077
50 | 46 | 0 | 4 | 1.011334e-20 | 2864.72824 | 6.25693e-21 | 46.70376
50 | 46 | 2 | 2 | 1.035845e-20 | 2916.28996 | 6.26918e-21 | 45.33592
50 | 46 | 4 | 0 | 1.031109e-20 | 2853.13403 | 6.32347e-21 | 45.93567
50 | 48 | 0 | 2 | 1.001948e-20 | 2901.89414 | 6.27122e-21 | 45.34462
50 | 48 | 2 | 0 | 1.011836e-20 | 2896.09703 | 6.30449e-21 | 44.96057
50 | 50 | 0 | 0 | 9.925622e-21 | 2939.06003 | 6.28551e-21 | 43.98547
52 | 0 | 0 | 48 | 1.330836e-20 | 1210.4421 | 6.93843e-21 | 101.1392
52 | 0 | 2 | 46 | 1.311521e-20 | 1270.47432 | 6.86587e-21 | 98.05308
52 | 0 | 4 | 44 | 1.292205e-20 | 1330.50653 | 6.79332e-21 | 94.967
52 | 0 | 6 | 42 | 1.27289e-20 | 1390.53875 | 6.72077e-21 | 91.88092
52 | 0 | 8 | 40 | 1.253574e-20 | 1450.57096 | 6.64821e-21 | 88.79484
52 | 0 | 10 | 38 | 1.250478e-20 | 1424.64547 | 6.6484e-21 | 89.09188
52 | 0 | 12 | 36 | 1.228974e-20 | 1526.73335 | 6.50072e-21 | 86.7477
52 | 0 | 14 | 34 | 1.219525e-20 | 1555.89444 | 6.42649e-21 | 86.56227
52 | 0 | 16 | 32 | 1.210076e-20 | 1585.05553 | 6.35225e-21 | 86.37683
52 | 0 | 18 | 30 | 1.200626e-20 | 1614.21662 | 6.27802e-21 | 86.1914
52 | 0 | 20 | 28 | 1.298133e-20 | 1605.99103 | 6.62593e-21 | 81.42387
52 | 0 | 22 | 26 | 1.30841e-20 | 1628.25689 | 6.62955e-21 | 80.39336
52 | 0 | 24 | 24 | 1.318686e-20 | 1650.52274 | 6.63317e-21 | 79.36285
52 | 0 | 26 | 22 | 1.328963e-20 | 1672.7886 | 6.6368e-21 | 78.33234
52 | 0 | 28 | 20 | 1.33924e-20 | 1695.05446 | 6.64042e-21 | 77.30183
52 | 0 | 30 | 18 | 1.349516e-20 | 1717.32032 | 6.64404e-21 | 76.27132
52 | 0 | 32 | 16 | 1.359793e-20 | 1739.58618 | 6.64766e-21 | 75.24081
52 | 0 | 34 | 14 | 1.37007e-20 | 1761.85203 | 6.65129e-21 | 74.2103
52 | 0 | 36 | 12 | 1.384398e-20 | 1708.02833 | 6.69902e-21 | 75.91343
52 | 0 | 38 | 10 | 1.39427e-20 | 1737.9077 | 6.69823e-21 | 74.60939
52 | 0 | 40 | 8 | 1.404141e-20 | 1767.78707 | 6.69744e-21 | 73.30535
52 | 0 | 42 | 6 | 1.414012e-20 | 1797.66645 | 6.69665e-21 | 72.00131
52 | 0 | 44 | 4 | 1.423883e-20 | 1827.54582 | 6.69586e-21 | 70.69727
52 | 0 | 46 | 2 | 1.433754e-20 | 1857.42519 | 6.69507e-21 | 69.39323
52 | 0 | 48 | 0 | 1.443626e-20 | 1887.30457 | 6.69427e-21 | 68.08919
52 | 2 | 0 | 46 | 1.320391e-20 | 1312.37953 | 6.88957e-21 | 98.14193
52 | 2 | 2 | 44 | 1.293235e-20 | 1376.11809 | 6.79595e-21 | 94.72871
52 | 2 | 4 | 42 | 1.273919e-20 | 1436.15031 | 6.7234e-21 | 91.64263
52 | 2 | 6 | 40 | 1.254604e-20 | 1496.18252 | 6.65085e-21 | 88.55654
52 | 2 | 8 | 38 | 1.235139e-20 | 1551.5201 | 6.59108e-21 | 85.59342
52 | 2 | 10 | 36 | 1.24476e-20 | 1463.68637 | 6.63485e-21 | 88.38885
52 | 2 | 12 | 34 | 1.213915e-20 | 1622.28034 | 6.43025e-21 | 84.37202
52 | 2 | 14 | 32 | 1.204466e-20 | 1651.44143 | 6.35602e-21 | 84.18659
52 | 2 | 16 | 30 | 1.195016e-20 | 1680.60252 | 6.28178e-21 | 84.00115
52 | 2 | 18 | 28 | 1.279249e-20 | 1677.01699 | 6.5773e-21 | 79.80231
52 | 2 | 20 | 26 | 1.289525e-20 | 1699.28285 | 6.58092e-21 | 78.7718
52 | 2 | 22 | 24 | 1.299802e-20 | 1721.54871 | 6.58454e-21 | 77.74129
52 | 2 | 24 | 22 | 1.310079e-20 | 1743.81457 | 6.58817e-21 | 76.71077
52 | 2 | 26 | 20 | 1.320355e-20 | 1766.08042 | 6.59179e-21 | 75.68026
52 | 2 | 28 | 18 | 1.330632e-20 | 1788.34628 | 6.59541e-21 | 74.64975
52 | 2 | 30 | 16 | 1.340909e-20 | 1810.61214 | 6.59904e-21 | 73.61924
52 | 2 | 32 | 14 | 1.301097e-20 | 1850.38665 | 6.40496e-21 | 74.73458
52 | 2 | 34 | 12 | 1.316385e-20 | 1870.90059 | 6.42837e-21 | 73.48936
52 | 2 | 36 | 10 | 1.331674e-20 | 1891.41454 | 6.45177e-21 | 72.24413
52 | 2 | 38 | 8 | 1.346962e-20 | 1911.92848 | 6.47518e-21 | 70.99891
52 | 2 | 40 | 6 | 1.362251e-20 | 1932.44242 | 6.49858e-21 | 69.75368
52 | 2 | 42 | 4 | 1.377539e-20 | 1952.95637 | 6.52198e-21 | 68.50846
52 | 2 | 44 | 2 | 1.400011e-20 | 1961.05164 | 6.57747e-21 | 67.34122
52 | 2 | 46 | 0 | 1.420488e-20 | 1951.4938 | 6.634e-21 | 67.07416
52 | 4 | 0 | 44 | 1.309946e-20 | 1414.31695 | 6.84072e-21 | 95.1447
52 | 4 | 2 | 42 | 1.274949e-20 | 1481.76187 | 6.72603e-21 | 91.40433
52 | 4 | 4 | 40 | 1.255633e-20 | 1541.79408 | 6.65348e-21 | 88.31825
52 | 4 | 6 | 38 | 1.235768e-20 | 1584.53675 | 6.62803e-21 | 85.68501
52 | 4 | 8 | 36 | 1.219772e-20 | 1648.89741 | 6.51771e-21 | 82.68809
52 | 4 | 10 | 34 | 1.208305e-20 | 1688.66625 | 6.43401e-21 | 82.18177
52 | 4 | 12 | 32 | 1.198856e-20 | 1717.82734 | 6.35978e-21 | 81.99634
52 | 4 | 14 | 30 | 1.189406e-20 | 1746.98842 | 6.28555e-21 | 81.8109
52 | 4 | 16 | 28 | 1.260364e-20 | 1748.04296 | 6.52867e-21 | 78.18074
52 | 4 | 18 | 26 | 1.270641e-20 | 1770.30882 | 6.53229e-21 | 77.15023
52 | 4 | 20 | 24 | 1.280918e-20 | 1792.57467 | 6.53592e-21 | 76.11972
52 | 4 | 22 | 22 | 1.291194e-20 | 1814.84053 | 6.53954e-21 | 75.08921
52 | 4 | 24 | 20 | 1.301471e-20 | 1837.10639 | 6.54316e-21 | 74.0587
52 | 4 | 26 | 18 | 1.311748e-20 | 1859.37225 | 6.54678e-21 | 73.02819
52 | 4 | 28 | 16 | 1.322024e-20 | 1881.63811 | 6.55041e-21 | 71.99768
52 | 4 | 30 | 14 | 1.332301e-20 | 1903.90396 | 6.55403e-21 | 70.96716
52 | 4 | 32 | 12 | 1.302513e-20 | 1940.17464 | 6.39952e-21 | 71.65308
52 | 4 | 34 | 10 | 1.317801e-20 | 1960.68859 | 6.42293e-21 | 70.40785
52 | 4 | 36 | 8 | 1.33309e-20 | 1981.20253 | 6.44633e-21 | 69.16263
52 | 4 | 38 | 6 | 1.348378e-20 | 2001.71648 | 6.46973e-21 | 67.9174
52 | 4 | 40 | 4 | 1.363667e-20 | 2022.23042 | 6.49314e-21 | 66.67218
52 | 4 | 42 | 2 | 1.390048e-20 | 2042.91514 | 6.54941e-21 | 65.55323
52 | 4 | 44 | 0 | 1.383442e-20 | 2010.63621 | 6.55968e-21 | 65.90408
52 | 6 | 0 | 42 | 1.299501e-20 | 1516.25437 | 6.79186e-21 | 92.14746
52 | 6 | 2 | 40 | 1.256662e-20 | 1587.40564 | 6.65611e-21 | 88.07995
52 | 6 | 4 | 38 | 1.236397e-20 | 1617.55339 | 6.66497e-21 | 85.77659
52 | 6 | 6 | 36 | 1.217676e-20 | 1696.30193 | 6.54143e-21 | 82.2003
52 | 6 | 8 | 34 | 1.213371e-20 | 1698.93304 | 6.48788e-21 | 81.68909
52 | 6 | 10 | 32 | 1.193245e-20 | 1784.21324 | 6.36354e-21 | 79.80609
52 | 6 | 12 | 30 | 1.183796e-20 | 1813.37433 | 6.28931e-21 | 79.62065
52 | 6 | 14 | 28 | 1.174347e-20 | 1842.53542 | 6.21508e-21 | 79.43522
52 | 6 | 16 | 26 | 1.251757e-20 | 1841.33478 | 6.48366e-21 | 75.52867
52 | 6 | 18 | 24 | 1.262033e-20 | 1863.60064 | 6.48729e-21 | 74.49815
52 | 6 | 20 | 22 | 1.27231e-20 | 1885.8665 | 6.49091e-21 | 73.46764
52 | 6 | 22 | 20 | 1.282587e-20 | 1908.13235 | 6.49453e-21 | 72.43713
52 | 6 | 24 | 18 | 1.292863e-20 | 1930.39821 | 6.49816e-21 | 71.40662
52 | 6 | 26 | 16 | 1.30314e-20 | 1952.66407 | 6.50178e-21 | 70.37611
52 | 6 | 28 | 14 | 1.313417e-20 | 1974.92993 | 6.5054e-21 | 69.3456
52 | 6 | 30 | 12 | 1.28864e-20 | 2009.44869 | 6.37067e-21 | 69.8168
52 | 6 | 32 | 10 | 1.303929e-20 | 2029.96264 | 6.39408e-21 | 68.57157
52 | 6 | 34 | 8 | 1.319217e-20 | 2050.47658 | 6.41748e-21 | 67.32635
52 | 6 | 36 | 6 | 1.334506e-20 | 2070.99052 | 6.44089e-21 | 66.08112
52 | 6 | 38 | 4 | 1.362166e-20 | 2049.01402 | 6.52949e-21 | 65.89205
52 | 6 | 40 | 2 | 1.368904e-20 | 2116.75514 | 6.48641e-21 | 64.32923
52 | 6 | 42 | 0 | 1.364168e-20 | 2053.59921 | 6.5407e-21 | 64.92898
52 | 8 | 0 | 40 | 1.289056e-20 | 1618.19179 | 6.74301e-21 | 89.15023
52 | 8 | 2 | 38 | 1.237026e-20 | 1650.57004 | 6.70192e-21 | 85.86818
52 | 8 | 4 | 36 | 1.218305e-20 | 1729.31857 | 6.57838e-21 | 82.29189
52 | 8 | 6 | 34 | 1.202791e-20 | 1759.93503 | 6.48959e-21 | 80.02993
52 | 8 | 8 | 32 | 1.208494e-20 | 1724.41657 | 6.4944e-21 | 81.35102
52 | 8 | 10 | 30 | 1.178186e-20 | 1879.76023 | 6.29307e-21 | 77.4304
52 | 8 | 12 | 28 | 1.168737e-20 | 1908.92132 | 6.21884e-21 | 77.24497
52 | 8 | 14 | 26 | 1.232872e-20 | 1912.36075 | 6.43504e-21 | 73.9071
52 | 8 | 16 | 24 | 1.243149e-20 | 1934.6266 | 6.43866e-21 | 72.87659
52 | 8 | 18 | 22 | 1.253426e-20 | 1956.89246 | 6.44228e-21 | 71.84608
52 | 8 | 20 | 20 | 1.263702e-20 | 1979.15832 | 6.4459e-21 | 70.81557
52 | 8 | 22 | 18 | 1.273979e-20 | 2001.42418 | 6.44953e-21 | 69.78506
52 | 8 | 24 | 16 | 1.284256e-20 | 2023.69004 | 6.45315e-21 | 68.75454
52 | 8 | 26 | 14 | 1.294532e-20 | 2045.95589 | 6.45677e-21 | 67.72403
52 | 8 | 28 | 12 | 1.304809e-20 | 2068.22175 | 6.4604e-21 | 66.69352
52 | 8 | 30 | 10 | 1.290056e-20 | 2099.23669 | 6.36523e-21 | 66.73529
52 | 8 | 32 | 8 | 1.305345e-20 | 2119.75063 | 6.38863e-21 | 65.49007
52 | 8 | 34 | 6 | 1.333005e-20 | 2097.77412 | 6.47724e-21 | 65.301
52 | 8 | 36 | 4 | 1.358107e-20 | 2161.12008 | 6.50119e-21 | 63.25218
52 | 8 | 38 | 2 | 1.367403e-20 | 2143.53874 | 6.52277e-21 | 63.5491
52 | 8 | 40 | 0 | 1.344895e-20 | 2096.56221 | 6.52172e-21 | 63.95388
52 | 10 | 0 | 38 | 1.247222e-20 | 1676.51593 | 6.77162e-21 | 86.42802
52 | 10 | 2 | 36 | 1.218934e-20 | 1762.33521 | 6.61532e-21 | 82.38347
52 | 10 | 4 | 34 | 1.200214e-20 | 1841.08375 | 6.49178e-21 | 78.80718
52 | 10 | 6 | 32 | 1.185589e-20 | 1916.80558 | 6.38226e-21 | 75.43134
52 | 10 | 8 | 30 | 1.219356e-20 | 1870.82435 | 6.46552e-21 | 77.52152
52 | 10 | 10 | 28 | 1.163127e-20 | 1975.30723 | 6.2226e-21 | 75.05472
52 | 10 | 12 | 26 | 1.153921e-20 | 2004.45605 | 6.14914e-21 | 74.86968
52 | 10 | 14 | 24 | 1.178055e-20 | 2031.92561 | 6.18038e-21 | 74.73841
52 | 10 | 16 | 22 | 1.234541e-20 | 2027.91843 | 6.39365e-21 | 70.22451
52 | 10 | 18 | 20 | 1.244818e-20 | 2050.18429 | 6.39728e-21 | 69.194
52 | 10 | 20 | 18 | 1.255095e-20 | 2072.45014 | 6.4009e-21 | 68.16349
52 | 10 | 22 | 16 | 1.265371e-20 | 2094.716 | 6.40452e-21 | 67.13298
52 | 10 | 24 | 14 | 1.275648e-20 | 2116.98186 | 6.40814e-21 | 66.10247
52 | 10 | 26 | 12 | 1.285925e-20 | 2139.24772 | 6.41177e-21 | 65.07196
52 | 10 | 28 | 10 | 1.276184e-20 | 2168.51074 | 6.33638e-21 | 64.89901
52 | 10 | 30 | 8 | 1.293383e-20 | 2191.39305 | 6.35915e-21 | 64.02307
52 | 10 | 32 | 6 | 1.310582e-20 | 2214.27535 | 6.38191e-21 | 63.14712
52 | 10 | 34 | 4 | 1.336963e-20 | 2234.96007 | 6.43819e-21 | 62.02817
52 | 10 | 36 | 2 | 1.315734e-20 | 2145.32232 | 6.46947e-21 | 63.36283
52 | 10 | 38 | 0 | 1.325621e-20 | 2139.52521 | 6.50274e-21 | 62.97878
52 | 12 | 0 | 36 | 1.23874e-20 | 1781.17995 | 6.71792e-21 | 83.4136
52 | 12 | 2 | 34 | 1.200843e-20 | 1874.10039 | 6.52872e-21 | 78.89877
52 | 12 | 4 | 32 | 1.189442e-20 | 1842.97728 | 6.48453e-21 | 78.32272
52 | 12 | 6 | 30 | 1.190825e-20 | 2011.3303 | 6.37554e-21 | 73.08839
52 | 12 | 8 | 28 | 1.157517e-20 | 2041.69313 | 6.22637e-21 | 72.86447
52 | 12 | 10 | 26 | 1.148068e-20 | 2070.85422 | 6.15214e-21 | 72.67904
52 | 12 | 12 | 24 | 1.159158e-20 | 2098.98076 | 6.14241e-21 | 72.52673
52 | 12 | 14 | 22 | 1.215657e-20 | 2098.94439 | 6.34502e-21 | 68.60295
52 | 12 | 16 | 20 | 1.225934e-20 | 2121.21025 | 6.34865e-21 | 67.57244
52 | 12 | 18 | 18 | 1.23621e-20 | 2143.47611 | 6.35227e-21 | 66.54192
52 | 12 | 20 | 16 | 1.246487e-20 | 2165.74197 | 6.35589e-21 | 65.51141
52 | 12 | 22 | 14 | 1.256764e-20 | 2188.00782 | 6.35952e-21 | 64.4809
52 | 12 | 24 | 12 | 1.273759e-20 | 2210.872 | 6.38172e-21 | 63.60041
52 | 12 | 26 | 10 | 1.290958e-20 | 2233.75431 | 6.40448e-21 | 62.72446
52 | 12 | 28 | 8 | 1.281421e-20 | 2263.03546 | 6.32966e-21 | 62.55607
52 | 12 | 30 | 6 | 1.298619e-20 | 2285.91777 | 6.35242e-21 | 61.68012
52 | 12 | 32 | 4 | 1.315818e-20 | 2308.80007 | 6.37519e-21 | 60.80417
52 | 12 | 34 | 2 | 1.29646e-20 | 2188.28532 | 6.45049e-21 | 62.38773
52 | 12 | 36 | 0 | 1.306348e-20 | 2182.48821 | 6.48376e-21 | 62.00368
52 | 14 | 0 | 34 | 1.230257e-20 | 1885.84397 | 6.66423e-21 | 80.39917
52 | 14 | 2 | 32 | 1.182751e-20 | 1985.86557 | 6.44213e-21 | 75.41406
52 | 14 | 4 | 30 | 1.167461e-20 | 2013.12385 | 6.35577e-21 | 73.24381
52 | 14 | 6 | 28 | 1.196062e-20 | 2105.85502 | 6.36881e-21 | 70.74544
52 | 14 | 8 | 26 | 1.142458e-20 | 2137.24013 | 6.1559e-21 | 70.48879
52 | 14 | 10 | 24 | 1.14337e-20 | 2165.87934 | 6.11421e-21 | 70.32006
52 | 14 | 12 | 22 | 1.164395e-20 | 2193.50548 | 6.13569e-21 | 70.18378
52 | 14 | 14 | 20 | 1.207049e-20 | 2192.23622 | 6.30002e-21 | 65.95087
52 | 14 | 16 | 18 | 1.217326e-20 | 2214.50207 | 6.30364e-21 | 64.92036
52 | 14 | 18 | 16 | 1.227603e-20 | 2236.76793 | 6.30726e-21 | 63.88985
52 | 14 | 20 | 14 | 1.244598e-20 | 2259.63211 | 6.32947e-21 | 63.00935
52 | 14 | 22 | 12 | 1.261797e-20 | 2282.51441 | 6.35223e-21 | 62.13341
52 | 14 | 24 | 10 | 1.278996e-20 | 2305.39672 | 6.37499e-21 | 61.25746
52 | 14 | 26 | 8 | 1.269459e-20 | 2334.67787 | 6.30017e-21 | 61.08906
52 | 14 | 28 | 6 | 1.305022e-20 | 2353.16501 | 6.38996e-21 | 59.72712
52 | 14 | 30 | 4 | 1.314317e-20 | 2335.58367 | 6.41154e-21 | 60.02404
52 | 14 | 32 | 2 | 1.277187e-20 | 2231.24832 | 6.43151e-21 | 61.41262
52 | 14 | 34 | 0 | 1.287074e-20 | 2225.45122 | 6.46478e-21 | 61.02858
52 | 16 | 0 | 32 | 1.221774e-20 | 1990.50799 | 6.61053e-21 | 77.38474
52 | 16 | 2 | 30 | 1.176092e-20 | 1926.01953 | 6.47947e-21 | 76.61552
52 | 16 | 4 | 28 | 1.148693e-20 | 2174.34428 | 6.24142e-21 | 68.48784
52 | 16 | 6 | 26 | 1.18717e-20 | 2146.36721 | 6.33403e-21 | 70.03413
52 | 16 | 8 | 24 | 1.127581e-20 | 2232.77792 | 6.086e-21 | 68.1134
52 | 16 | 10 | 22 | 1.148606e-20 | 2260.40406 | 6.10749e-21 | 67.97711
52 | 16 | 12 | 20 | 1.188165e-20 | 2263.26218 | 6.25139e-21 | 64.3293
52 | 16 | 14 | 18 | 1.198442e-20 | 2285.52804 | 6.25501e-21 | 63.29879
52 | 16 | 16 | 16 | 1.215437e-20 | 2308.39221 | 6.27721e-21 | 62.4183
52 | 16 | 18 | 14 | 1.232636e-20 | 2331.27452 | 6.29998e-21 | 61.54235
52 | 16 | 20 | 12 | 1.249835e-20 | 2354.15683 | 6.32274e-21 | 60.6664
52 | 16 | 22 | 10 | 1.267034e-20 | 2377.03913 | 6.34551e-21 | 59.79046
52 | 16 | 24 | 8 | 1.284233e-20 | 2399.92144 | 6.36827e-21 | 58.91451
52 | 16 | 26 | 6 | 1.283877e-20 | 2427.00501 | 6.32696e-21 | 58.50312
52 | 16 | 28 | 4 | 1.248026e-20 | 2280.00843 | 6.37926e-21 | 60.82157
52 | 16 | 30 | 2 | 1.272536e-20 | 2331.57015 | 6.39152e-21 | 59.45372
52 | 16 | 32 | 0 | 1.267801e-20 | 2268.41422 | 6.4458e-21 | 60.05348
52 | 18 | 0 | 30 | 1.213291e-20 | 2095.17201 | 6.55683e-21 | 74.37031
52 | 18 | 2 | 28 | 1.154111e-20 | 2096.1661 | 6.35071e-21 | 71.5366
52 | 18 | 4 | 26 | 1.153929e-20 | 2268.86899 | 6.23469e-21 | 66.14489
52 | 18 | 6 | 24 | 1.192406e-20 | 2240.89193 | 6.32731e-21 | 67.69119
52 | 18 | 8 | 22 | 1.132818e-20 | 2327.30264 | 6.07928e-21 | 65.77045
52 | 18 | 10 | 20 | 1.153843e-20 | 2354.92878 | 6.10076e-21 | 65.63416
52 | 18 | 12 | 18 | 1.186276e-20 | 2357.15232 | 6.22496e-21 | 61.82725
52 | 18 | 14 | 16 | 1.203475e-20 | 2380.03463 | 6.24773e-21 | 60.9513
52 | 18 | 16 | 14 | 1.220674e-20 | 2402.91693 | 6.27049e-21 | 60.07535
52 | 18 | 18 | 12 | 1.237873e-20 | 2425.79924 | 6.29326e-21 | 59.1994
52 | 18 | 20 | 10 | 1.255072e-20 | 2448.68154 | 6.31602e-21 | 58.32346
52 | 18 | 22 | 8 | 1.27227e-20 | 2471.56385 | 6.33878e-21 | 57.44751
52 | 18 | 24 | 6 | 1.262733e-20 | 2500.845 | 6.26396e-21 | 57.27911
52 | 18 | 26 | 4 | 1.257998e-20 | 2437.68908 | 6.31825e-21 | 57.87887
52 | 18 | 28 | 2 | 1.253263e-20 | 2374.53315 | 6.37254e-21 | 58.47862
52 | 18 | 30 | 0 | 1.248527e-20 | 2311.37722 | 6.42682e-21 | 59.07837
52 | 20 | 0 | 28 | 1.176325e-20 | 1971.32514 | 6.5353e-21 | 76.27361
52 | 20 | 2 | 26 | 1.13213e-20 | 2266.31267 | 6.22195e-21 | 66.45769
52 | 20 | 4 | 24 | 1.159166e-20 | 2363.39371 | 6.22797e-21 | 63.80194
52 | 20 | 6 | 22 | 1.117029e-20 | 2394.20121 | 6.05107e-21 | 63.56378
52 | 20 | 8 | 20 | 1.157115e-20 | 2405.91243 | 6.17271e-21 | 61.23619
52 | 20 | 10 | 18 | 1.174314e-20 | 2428.79473 | 6.19548e-21 | 60.36024
52 | 20 | 12 | 16 | 1.191513e-20 | 2451.67704 | 6.21824e-21 | 59.4843
52 | 20 | 14 | 14 | 1.208712e-20 | 2474.55935 | 6.241e-21 | 58.60835
52 | 20 | 16 | 12 | 1.225911e-20 | 2497.44165 | 6.26377e-21 | 57.7324
52 | 20 | 18 | 10 | 1.243109e-20 | 2520.32396 | 6.28653e-21 | 56.85645
52 | 20 | 20 | 8 | 1.258631e-20 | 2534.6517 | 6.30641e-21 | 56.25329
52 | 20 | 22 | 6 | 1.272325e-20 | 2501.05557 | 6.35643e-21 | 56.74965
52 | 20 | 24 | 4 | 1.238724e-20 | 2480.65208 | 6.29927e-21 | 56.90376
52 | 20 | 26 | 2 | 1.233989e-20 | 2417.49615 | 6.35356e-21 | 57.50352
52 | 20 | 28 | 0 | 1.229254e-20 | 2354.34022 | 6.40784e-21 | 58.10327
52 | 22 | 0 | 26 | 1.170432e-20 | 2096.77136 | 6.47868e-21 | 72.81193
52 | 22 | 2 | 24 | 1.111797e-20 | 2431.88297 | 6.10058e-21 | 61.54434
52 | 22 | 4 | 22 | 1.164403e-20 | 2457.91843 | 6.22125e-21 | 61.45899
52 | 22 | 6 | 20 | 1.145153e-20 | 2477.55484 | 6.14322e-21 | 59.76919
52 | 22 | 8 | 18 | 1.155923e-20 | 2419.75712 | 6.19622e-21 | 60.93414
52 | 22 | 10 | 16 | 1.173121e-20 | 2442.63942 | 6.21898e-21 | 60.05819
52 | 22 | 12 | 14 | 1.19032e-20 | 2465.52173 | 6.24175e-21 | 59.18225
52 | 22 | 14 | 12 | 1.207519e-20 | 2488.40403 | 6.26451e-21 | 58.3063
52 | 22 | 16 | 10 | 1.224718e-20 | 2511.28634 | 6.28727e-21 | 57.43035
52 | 22 | 18 | 8 | 1.241917e-20 | 2534.16865 | 6.31004e-21 | 56.5544
52 | 22 | 20 | 6 | 1.258686e-20 | 2555.36393 | 6.33342e-21 | 55.70739
52 | 22 | 22 | 4 | 1.219451e-20 | 2523.61508 | 6.28029e-21 | 55.92866
52 | 22 | 24 | 2 | 1.214716e-20 | 2460.45915 | 6.33458e-21 | 56.52842
52 | 22 | 26 | 0 | 1.20998e-20 | 2397.30322 | 6.38886e-21 | 57.12817
52 | 24 | 0 | 24 | 1.16454e-20 | 2222.21758 | 6.42205e-21 | 69.35025
52 | 24 | 2 | 22 | 1.112454e-20 | 2508.04249 | 6.08508e-21 | 59.75833
52 | 24 | 4 | 20 | 1.126762e-20 | 2468.51722 | 6.14397e-21 | 60.34309
52 | 24 | 6 | 18 | 1.14396e-20 | 2491.39953 | 6.16673e-21 | 59.46714
52 | 24 | 8 | 16 | 1.161159e-20 | 2514.28184 | 6.1895e-21 | 58.59119
52 | 24 | 10 | 14 | 1.178358e-20 | 2537.16414 | 6.21226e-21 | 57.71524
52 | 24 | 12 | 12 | 1.195557e-20 | 2560.04645 | 6.23502e-21 | 56.8393
52 | 24 | 14 | 10 | 1.212756e-20 | 2582.92875 | 6.25779e-21 | 55.96335
52 | 24 | 16 | 8 | 1.229955e-20 | 2605.81106 | 6.28055e-21 | 55.0874
52 | 24 | 18 | 6 | 1.239412e-20 | 2598.32693 | 6.31444e-21 | 54.73229
52 | 24 | 20 | 4 | 1.234677e-20 | 2535.171 | 6.36873e-21 | 55.33204
52 | 24 | 22 | 2 | 1.229941e-20 | 2472.01507 | 6.42301e-21 | 55.9318
52 | 24 | 24 | 0 | 1.190707e-20 | 2440.26622 | 6.36988e-21 | 56.15307
52 | 26 | 0 | 22 | 1.09717e-20 | 2515.59031 | 6.09233e-21 | 59.78097
52 | 26 | 2 | 20 | 1.11769e-20 | 2602.56721 | 6.07836e-21 | 57.41538
52 | 26 | 4 | 18 | 1.131998e-20 | 2563.04194 | 6.13724e-21 | 58.00014
52 | 26 | 6 | 16 | 1.149197e-20 | 2585.92425 | 6.16001e-21 | 57.12419
52 | 26 | 8 | 14 | 1.166396e-20 | 2608.80655 | 6.18277e-21 | 56.24824
52 | 26 | 10 | 12 | 1.183595e-20 | 2631.68886 | 6.20554e-21 | 55.37229
52 | 26 | 12 | 10 | 1.200794e-20 | 2654.57117 | 6.2283e-21 | 54.49635
52 | 26 | 14 | 8 | 1.217993e-20 | 2677.45347 | 6.25106e-21 | 53.6204
52 | 26 | 16 | 6 | 1.220139e-20 | 2641.28993 | 6.29546e-21 | 53.75719
52 | 26 | 18 | 4 | 1.215403e-20 | 2578.134 | 6.34975e-21 | 54.35694
52 | 26 | 20 | 2 | 1.210668e-20 | 2514.97807 | 6.40404e-21 | 54.9567
52 | 26 | 22 | 0 | 1.205933e-20 | 2451.82215 | 6.45832e-21 | 55.55645
52 | 28 | 0 | 20 | 1.087784e-20 | 2552.7562 | 6.10663e-21 | 58.42182
52 | 28 | 2 | 18 | 1.122927e-20 | 2697.09193 | 6.07164e-21 | 55.07243
52 | 28 | 4 | 16 | 1.137235e-20 | 2657.56666 | 6.13052e-21 | 55.65719
52 | 28 | 6 | 14 | 1.154434e-20 | 2680.44897 | 6.15329e-21 | 54.78124
52 | 28 | 8 | 12 | 1.171633e-20 | 2703.33127 | 6.17605e-21 | 53.90529
52 | 28 | 10 | 10 | 1.188832e-20 | 2726.21358 | 6.19881e-21 | 53.02934
52 | 28 | 12 | 8 | 1.2056e-20 | 2747.40886 | 6.2222e-21 | 52.18233
52 | 28 | 14 | 6 | 1.200865e-20 | 2684.25293 | 6.27648e-21 | 52.78209
52 | 28 | 16 | 4 | 1.19613e-20 | 2621.097 | 6.33077e-21 | 53.38184
52 | 28 | 18 | 2 | 1.191394e-20 | 2557.94108 | 6.38506e-21 | 53.9816
52 | 28 | 20 | 0 | 1.186659e-20 | 2494.78515 | 6.43934e-21 | 54.58135
52 | 30 | 0 | 18 | 1.078398e-20 | 2589.9221 | 6.12092e-21 | 57.06267
52 | 30 | 2 | 16 | 1.128164e-20 | 2791.61665 | 6.06491e-21 | 52.72948
52 | 30 | 4 | 14 | 1.142472e-20 | 2752.09138 | 6.1238e-21 | 53.31424
52 | 30 | 6 | 12 | 1.159671e-20 | 2774.97369 | 6.14656e-21 | 52.43829
52 | 30 | 8 | 10 | 1.176869e-20 | 2797.85599 | 6.16933e-21 | 51.56234
52 | 30 | 10 | 8 | 1.186327e-20 | 2790.37186 | 6.20322e-21 | 51.20723
52 | 30 | 12 | 6 | 1.181592e-20 | 2727.21593 | 6.2575e-21 | 51.80698
52 | 30 | 14 | 4 | 1.176856e-20 | 2664.06 | 6.31179e-21 | 52.40674
52 | 30 | 16 | 2 | 1.172121e-20 | 2600.90408 | 6.36608e-21 | 53.00649
52 | 30 | 18 | 0 | 1.167386e-20 | 2537.74815 | 6.42036e-21 | 53.60625
52 | 32 | 0 | 16 | 1.069012e-20 | 2627.08799 | 6.13521e-21 | 55.70352
52 | 32 | 2 | 14 | 1.133401e-20 | 2886.14136 | 6.05819e-21 | 50.38653
52 | 32 | 4 | 12 | 1.147708e-20 | 2846.6161 | 6.11707e-21 | 50.97129
52 | 32 | 6 | 10 | 1.164907e-20 | 2869.4984 | 6.13984e-21 | 50.09534
52 | 32 | 8 | 8 | 1.167053e-20 | 2833.33486 | 6.18424e-21 | 50.23213
52 | 32 | 10 | 6 | 1.162318e-20 | 2770.17893 | 6.23852e-21 | 50.83188
52 | 32 | 12 | 4 | 1.157583e-20 | 2707.02301 | 6.29281e-21 | 51.43164
52 | 32 | 14 | 2 | 1.152847e-20 | 2643.86708 | 6.3471e-21 | 52.03139
52 | 32 | 16 | 0 | 1.148112e-20 | 2580.71115 | 6.40138e-21 | 52.63115
52 | 34 | 0 | 14 | 1.059626e-20 | 2664.25389 | 6.1495e-21 | 54.34437
52 | 34 | 2 | 12 | 1.138637e-20 | 2980.66608 | 6.05147e-21 | 48.04358
52 | 34 | 4 | 10 | 1.152515e-20 | 2939.45379 | 6.11097e-21 | 48.65727
52 | 34 | 6 | 8 | 1.14778e-20 | 2876.29786 | 6.16526e-21 | 49.25703
52 | 34 | 8 | 6 | 1.143045e-20 | 2813.14194 | 6.21954e-21 | 49.85678
52 | 34 | 10 | 4 | 1.138309e-20 | 2749.98601 | 6.27383e-21 | 50.45654
52 | 34 | 12 | 2 | 1.133574e-20 | 2686.83008 | 6.32812e-21 | 51.05629
52 | 34 | 14 | 0 | 1.128839e-20 | 2623.67415 | 6.3824e-21 | 51.65605
52 | 36 | 0 | 12 | 1.05024e-20 | 2701.41979 | 6.16379e-21 | 52.98523
52 | 36 | 2 | 10 | 1.114762e-20 | 2960.99888 | 6.08658e-21 | 47.65922
52 | 36 | 4 | 8 | 1.128506e-20 | 2919.26087 | 6.14628e-21 | 48.28193
52 | 36 | 6 | 6 | 1.123771e-20 | 2856.10494 | 6.20056e-21 | 48.88168
52 | 36 | 8 | 4 | 1.119036e-20 | 2792.94901 | 6.25485e-21 | 49.48144
52 | 36 | 10 | 2 | 1.1143e-20 | 2729.79308 | 6.30914e-21 | 50.08119
52 | 36 | 12 | 0 | 1.109565e-20 | 2666.63715 | 6.36342e-21 | 50.68094
52 | 38 | 0 | 10 | 1.040854e-20 | 2738.58568 | 6.17809e-21 | 51.62608
52 | 38 | 2 | 8 | 1.090754e-20 | 2940.80595 | 6.12189e-21 | 47.28387
52 | 38 | 4 | 6 | 1.104498e-20 | 2899.06794 | 6.18158e-21 | 47.90658
52 | 38 | 6 | 4 | 1.099762e-20 | 2835.91201 | 6.23587e-21 | 48.50633
52 | 38 | 8 | 2 | 1.095027e-20 | 2772.75608 | 6.29016e-21 | 49.10609
52 | 38 | 10 | 0 | 1.090292e-20 | 2709.60016 | 6.34444e-21 | 49.70584
52 | 40 | 0 | 8 | 1.031468e-20 | 2775.75158 | 6.19238e-21 | 50.26693
52 | 40 | 2 | 6 | 1.066745e-20 | 2920.61303 | 6.1572e-21 | 46.90853
52 | 40 | 4 | 4 | 1.080489e-20 | 2878.87501 | 6.21689e-21 | 47.53123
52 | 40 | 6 | 2 | 1.075753e-20 | 2815.71908 | 6.27118e-21 | 48.13099
52 | 40 | 8 | 0 | 1.071018e-20 | 2752.56316 | 6.32546e-21 | 48.73074
52 | 42 | 0 | 6 | 1.022082e-20 | 2812.91747 | 6.20667e-21 | 48.90778
52 | 42 | 2 | 4 | 1.042736e-20 | 2900.4201 | 6.1925e-21 | 46.53318
52 | 42 | 4 | 2 | 1.05648e-20 | 2858.68209 | 6.2522e-21 | 47.15589
52 | 42 | 6 | 0 | 1.051745e-20 | 2795.52616 | 6.30649e-21 | 47.75564
52 | 44 | 0 | 4 | 1.012696e-20 | 2850.08337 | 6.22096e-21 | 47.54863
52 | 44 | 2 | 2 | 1.018727e-20 | 2880.22718 | 6.22781e-21 | 46.15783
52 | 44 | 4 | 0 | 1.032471e-20 | 2838.48916 | 6.28751e-21 | 46.78054
52 | 46 | 0 | 2 | 1.00331e-20 | 2887.24927 | 6.23525e-21 | 46.18948
52 | 46 | 2 | 0 | 1.000335e-20 | 2875.4536 | 6.25774e-21 | 45.66186
52 | 48 | 0 | 0 | 9.939241e-21 | 2924.41516 | 6.24955e-21 | 44.83034
54 | 0 | 0 | 46 | 1.323208e-20 | 1266.94506 | 6.89599e-21 | 99.74881
54 | 0 | 2 | 44 | 1.303893e-20 | 1326.97727 | 6.82344e-21 | 96.66273
54 | 0 | 4 | 42 | 1.284577e-20 | 1387.00949 | 6.75089e-21 | 93.57664
54 | 0 | 6 | 40 | 1.265262e-20 | 1447.0417 | 6.67833e-21 | 90.49056
54 | 0 | 8 | 38 | 1.245946e-20 | 1507.07391 | 6.60578e-21 | 87.40448
54 | 0 | 10 | 36 | 1.22663e-20 | 1567.10613 | 6.53322e-21 | 84.3184
54 | 0 | 12 | 34 | 1.243146e-20 | 1437.24583 | 6.62137e-21 | 88.7061
54 | 0 | 14 | 32 | 1.207066e-20 | 1627.51234 | 6.38487e-21 | 83.75172
54 | 0 | 16 | 30 | 1.197617e-20 | 1656.67342 | 6.31064e-21 | 83.56628
54 | 0 | 18 | 28 | 1.188167e-20 | 1685.83451 | 6.23641e-21 | 83.38084
54 | 0 | 20 | 26 | 1.178718e-20 | 1714.9956 | 6.16218e-21 | 83.19541
54 | 0 | 22 | 24 | 1.286293e-20 | 1703.25079 | 6.54982e-21 | 77.99657
54 | 0 | 24 | 22 | 1.296569e-20 | 1725.51664 | 6.55344e-21 | 76.96606
54 | 0 | 26 | 20 | 1.306846e-20 | 1747.7825 | 6.55706e-21 | 75.93555
54 | 0 | 28 | 18 | 1.317123e-20 | 1770.04836 | 6.56069e-21 | 74.90504
54 | 0 | 30 | 16 | 1.327399e-20 | 1792.31422 | 6.56431e-21 | 73.87452
54 | 0 | 32 | 14 | 1.337676e-20 | 1814.58008 | 6.56793e-21 | 72.84401
54 | 0 | 34 | 12 | 1.353624e-20 | 1730.34789 | 6.6333e-21 | 75.63962
54 | 0 | 36 | 10 | 1.363495e-20 | 1760.22727 | 6.6325e-21 | 74.33558
54 | 0 | 38 | 8 | 1.373367e-20 | 1790.10664 | 6.63171e-21 | 73.03154
54 | 0 | 40 | 6 | 1.383238e-20 | 1819.98602 | 6.63092e-21 | 71.7275
54 | 0 | 42 | 4 | 1.393109e-20 | 1849.86539 | 6.63013e-21 | 70.42346
54 | 0 | 44 | 2 | 1.400906e-20 | 1918.68822 | 6.60676e-21 | 67.72032
54 | 0 | 46 | 0 | 1.412851e-20 | 1909.62414 | 6.62855e-21 | 67.81538
54 | 2 | 0 | 44 | 1.312763e-20 | 1368.88248 | 6.84714e-21 | 96.75157
54 | 2 | 2 | 42 | 1.285607e-20 | 1432.62105 | 6.75352e-21 | 93.33835
54 | 2 | 4 | 40 | 1.266291e-20 | 1492.65326 | 6.68097e-21 | 90.25227
54 | 2 | 6 | 38 | 1.246975e-20 | 1552.68547 | 6.60841e-21 | 87.16619
54 | 2 | 8 | 36 | 1.227219e-20 | 1598.85928 | 6.57361e-21 | 84.44308
54 | 2 | 10 | 34 | 1.217776e-20 | 1628.61958 | 6.49511e-21 | 82.83944
54 | 2 | 12 | 32 | 1.201456e-20 | 1693.89824 | 6.38864e-21 | 81.56147
54 | 2 | 14 | 30 | 1.192007e-20 | 1723.05933 | 6.3144e-21 | 81.37603
54 | 2 | 16 | 28 | 1.182557e-20 | 1752.22042 | 6.24017e-21 | 81.1906
54 | 2 | 18 | 26 | 1.173108e-20 | 1781.38151 | 6.16594e-21 | 81.00516
54 | 2 | 20 | 24 | 1.267408e-20 | 1774.27675 | 6.50119e-21 | 76.375
54 | 2 | 22 | 22 | 1.277685e-20 | 1796.54261 | 6.50481e-21 | 75.34449
54 | 2 | 24 | 20 | 1.287962e-20 | 1818.80847 | 6.50844e-21 | 74.31398
54 | 2 | 26 | 18 | 1.298238e-20 | 1841.07432 | 6.51206e-21 | 73.28347
54 | 2 | 28 | 16 | 1.308515e-20 | 1863.34018 | 6.51568e-21 | 72.25296
54 | 2 | 30 | 14 | 1.318792e-20 | 1885.60604 | 6.5193e-21 | 71.22245
54 | 2 | 32 | 12 | 1.263974e-20 | 1930.6258 | 6.26601e-21 | 72.98064
54 | 2 | 34 | 10 | 1.279262e-20 | 1951.13974 | 6.28941e-21 | 71.73542
54 | 2 | 36 | 8 | 1.294551e-20 | 1971.65369 | 6.31282e-21 | 70.49019
54 | 2 | 38 | 6 | 1.30984e-20 | 1992.16763 | 6.33622e-21 | 69.24497
54 | 2 | 40 | 4 | 1.350764e-20 | 2003.72046 | 6.46081e-21 | 66.90147
54 | 2 | 42 | 2 | 1.369237e-20 | 1983.37121 | 6.51175e-21 | 67.06741
54 | 2 | 44 | 0 | 1.404387e-20 | 1998.86521 | 6.60895e-21 | 66.51549
54 | 4 | 0 | 42 | 1.302318e-20 | 1470.8199 | 6.79828e-21 | 93.75434
54 | 4 | 2 | 40 | 1.26732e-20 | 1538.26482 | 6.6836e-21 | 90.01397
54 | 4 | 4 | 38 | 1.248005e-20 | 1598.29703 | 6.61105e-21 | 86.92789
54 | 4 | 6 | 36 | 1.227848e-20 | 1631.87593 | 6.61056e-21 | 84.53466
54 | 4 | 8 | 34 | 1.209128e-20 | 1710.62446 | 6.48702e-21 | 80.95837
54 | 4 | 10 | 32 | 1.211375e-20 | 1678.65522 | 6.46528e-21 | 81.84044
54 | 4 | 12 | 30 | 1.186397e-20 | 1789.44523 | 6.31817e-21 | 79.18578
54 | 4 | 14 | 28 | 1.176947e-20 | 1818.60632 | 6.24393e-21 | 79.00035
54 | 4 | 16 | 26 | 1.167498e-20 | 1847.76741 | 6.1697e-21 | 78.81491
54 | 4 | 18 | 24 | 1.248524e-20 | 1845.30272 | 6.45256e-21 | 74.75344
54 | 4 | 20 | 22 | 1.258801e-20 | 1867.56857 | 6.45618e-21 | 73.72293
54 | 4 | 22 | 20 | 1.269077e-20 | 1889.83443 | 6.45981e-21 | 72.69242
54 | 4 | 24 | 18 | 1.279354e-20 | 1912.10029 | 6.46343e-21 | 71.6619
54 | 4 | 26 | 16 | 1.289631e-20 | 1934.36615 | 6.46705e-21 | 70.63139
54 | 4 | 28 | 14 | 1.299907e-20 | 1956.63201 | 6.47068e-21 | 69.60088
54 | 4 | 30 | 12 | 1.250101e-20 | 1999.89985 | 6.23716e-21 | 71.14436
54 | 4 | 32 | 10 | 1.26539e-20 | 2020.4138 | 6.26056e-21 | 69.89914
54 | 4 | 34 | 8 | 1.280679e-20 | 2040.92774 | 6.28397e-21 | 68.65391
54 | 4 | 36 | 6 | 1.321603e-20 | 2052.48057 | 6.40855e-21 | 66.31042
54 | 4 | 38 | 4 | 1.311256e-20 | 2081.95563 | 6.33078e-21 | 66.16346
54 | 4 | 40 | 2 | 1.351775e-20 | 2080.34379 | 6.44549e-21 | 65.15271
54 | 4 | 42 | 0 | 1.366576e-20 | 2038.00261 | 6.50799e-21 | 65.78532
54 | 6 | 0 | 40 | 1.291873e-20 | 1572.75732 | 6.74943e-21 | 90.75711
54 | 6 | 2 | 38 | 1.249034e-20 | 1643.9086 | 6.61368e-21 | 86.6896
54 | 6 | 4 | 36 | 1.228477e-20 | 1664.89257 | 6.6475e-21 | 84.62625
54 | 6 | 6 | 34 | 1.209757e-20 | 1743.6411 | 6.52396e-21 | 81.04996
54 | 6 | 8 | 32 | 1.191036e-20 | 1822.38964 | 6.40042e-21 | 77.47367
54 | 6 | 10 | 30 | 1.206881e-20 | 1697.97603 | 6.48093e-21 | 81.66827
54 | 6 | 12 | 28 | 1.171337e-20 | 1884.99223 | 6.2477e-21 | 76.8101
54 | 6 | 14 | 26 | 1.161888e-20 | 1914.15331 | 6.17347e-21 | 76.62466
54 | 6 | 16 | 24 | 1.152439e-20 | 1943.3144 | 6.09923e-21 | 76.43923
54 | 6 | 18 | 22 | 1.239916e-20 | 1938.59454 | 6.40756e-21 | 72.10136
54 | 6 | 20 | 20 | 1.250193e-20 | 1960.8604 | 6.41118e-21 | 71.07085
54 | 6 | 22 | 18 | 1.26047e-20 | 1983.12625 | 6.4148e-21 | 70.04034
54 | 6 | 24 | 16 | 1.270746e-20 | 2005.39211 | 6.41842e-21 | 69.00983
54 | 6 | 26 | 14 | 1.281023e-20 | 2027.65797 | 6.42205e-21 | 67.97932
54 | 6 | 28 | 12 | 1.2913e-20 | 2049.92383 | 6.42567e-21 | 66.94881
54 | 6 | 30 | 10 | 1.251518e-20 | 2089.68785 | 6.23172e-21 | 68.06286
54 | 6 | 32 | 8 | 1.292442e-20 | 2101.24068 | 6.3563e-21 | 65.71937
54 | 6 | 34 | 6 | 1.282095e-20 | 2130.71573 | 6.27853e-21 | 65.57241
54 | 6 | 36 | 4 | 1.32684e-20 | 2147.00529 | 6.40183e-21 | 63.96747
54 | 6 | 38 | 2 | 1.316492e-20 | 2176.48035 | 6.32405e-21 | 63.82051
54 | 6 | 40 | 0 | 1.365075e-20 | 2064.78621 | 6.54435e-21 | 65.00519
54 | 8 | 0 | 38 | 1.281427e-20 | 1674.69475 | 6.70058e-21 | 87.75987
54 | 8 | 2 | 36 | 1.229106e-20 | 1697.90921 | 6.68445e-21 | 84.71783
54 | 8 | 4 | 34 | 1.210386e-20 | 1776.65775 | 6.56091e-21 | 81.14154
54 | 8 | 6 | 32 | 1.191665e-20 | 1855.40628 | 6.43736e-21 | 77.56525
54 | 8 | 8 | 30 | 1.18155e-20 | 1888.71735 | 6.3556e-21 | 75.81863
54 | 8 | 10 | 28 | 1.165727e-20 | 1951.37813 | 6.25146e-21 | 74.61985
54 | 8 | 12 | 26 | 1.156278e-20 | 1980.53922 | 6.17723e-21 | 74.43441
54 | 8 | 14 | 24 | 1.146829e-20 | 2009.70031 | 6.103e-21 | 74.24898
54 | 8 | 16 | 22 | 1.164441e-20 | 2037.49836 | 6.11376e-21 | 74.10719
54 | 8 | 18 | 20 | 1.231309e-20 | 2031.88636 | 6.36255e-21 | 69.44928
54 | 8 | 20 | 18 | 1.241585e-20 | 2054.15222 | 6.36617e-21 | 68.41877
54 | 8 | 22 | 16 | 1.251862e-20 | 2076.41808 | 6.3698e-21 | 67.38826
54 | 8 | 24 | 14 | 1.262139e-20 | 2098.68394 | 6.37342e-21 | 66.35775
54 | 8 | 26 | 12 | 1.272415e-20 | 2120.94979 | 6.37704e-21 | 65.32724
54 | 8 | 28 | 10 | 1.263281e-20 | 2150.00078 | 6.30405e-21 | 65.12831
54 | 8 | 30 | 8 | 1.252934e-20 | 2179.47584 | 6.22627e-21 | 64.98136
54 | 8 | 32 | 6 | 1.316043e-20 | 2191.37023 | 6.41661e-21 | 62.89042
54 | 8 | 34 | 4 | 1.305696e-20 | 2220.84528 | 6.33883e-21 | 62.74347
54 | 8 | 36 | 2 | 1.302831e-20 | 2126.81236 | 6.43714e-21 | 63.59212
54 | 8 | 38 | 0 | 1.292484e-20 | 2156.28742 | 6.35936e-21 | 63.44517
54 | 10 | 0 | 36 | 1.235188e-20 | 1726.89629 | 6.74006e-21 | 85.07628
54 | 10 | 2 | 34 | 1.211015e-20 | 1809.67439 | 6.59785e-21 | 81.23313
54 | 10 | 4 | 32 | 1.192294e-20 | 1888.42293 | 6.47431e-21 | 77.65684
54 | 10 | 6 | 30 | 1.178713e-20 | 1890.02348 | 6.40648e-21 | 76.18722
54 | 10 | 8 | 28 | 1.176333e-20 | 1919.66532 | 6.35403e-21 | 75.33346
54 | 10 | 10 | 26 | 1.150668e-20 | 2046.92512 | 6.18099e-21 | 72.24417
54 | 10 | 12 | 24 | 1.141219e-20 | 2076.08621 | 6.10676e-21 | 72.05873
54 | 10 | 14 | 22 | 1.165596e-20 | 2103.54351 | 6.13877e-21 | 71.92785
54 | 10 | 16 | 20 | 1.156147e-20 | 2132.7046 | 6.06454e-21 | 71.74242
54 | 10 | 18 | 18 | 1.222701e-20 | 2125.17819 | 6.31754e-21 | 66.79721
54 | 10 | 20 | 16 | 1.232978e-20 | 2147.44404 | 6.32117e-21 | 65.7667
54 | 10 | 22 | 14 | 1.243254e-20 | 2169.7099 | 6.32479e-21 | 64.73619
54 | 10 | 24 | 12 | 1.254853e-20 | 2166.06439 | 6.3375e-21 | 64.69591
54 | 10 | 26 | 10 | 1.267046e-20 | 2153.42467 | 6.36729e-21 | 64.86011
54 | 10 | 28 | 8 | 1.251433e-20 | 2206.25944 | 6.26263e-21 | 64.20123
54 | 10 | 30 | 6 | 1.294899e-20 | 2265.21022 | 6.35361e-21 | 61.66642
54 | 10 | 32 | 4 | 1.29869e-20 | 2272.38873 | 6.33427e-21 | 61.62765
54 | 10 | 34 | 2 | 1.283558e-20 | 2169.77536 | 6.41816e-21 | 62.61702
54 | 10 | 36 | 0 | 1.27321e-20 | 2199.25042 | 6.34038e-21 | 62.47007
54 | 12 | 0 | 34 | 1.226705e-20 | 1831.56031 | 6.68636e-21 | 82.06185
54 | 12 | 2 | 32 | 1.192923e-20 | 1921.43957 | 6.51125e-21 | 77.74842
54 | 12 | 4 | 30 | 1.174203e-20 | 2000.1881 | 6.38771e-21 | 74.17213
54 | 12 | 6 | 28 | 1.156732e-20 | 2060.17005 | 6.27772e-21 | 71.1083
54 | 12 | 8 | 26 | 1.18175e-20 | 2038.49731 | 6.32175e-21 | 72.31901
54 | 12 | 10 | 24 | 1.135609e-20 | 2142.47212 | 6.11052e-21 | 69.86848
54 | 12 | 12 | 22 | 1.12616e-20 | 2171.63321 | 6.03629e-21 | 69.68305
54 | 12 | 14 | 20 | 1.157302e-20 | 2198.74975 | 6.08955e-21 | 69.56308
54 | 12 | 16 | 18 | 1.203817e-20 | 2196.20415 | 6.26892e-21 | 65.17564
54 | 12 | 18 | 16 | 1.214093e-20 | 2218.47001 | 6.27254e-21 | 64.14513
54 | 12 | 20 | 14 | 1.225692e-20 | 2214.8245 | 6.28525e-21 | 64.10485
54 | 12 | 22 | 12 | 1.248084e-20 | 2264.19836 | 6.31694e-21 | 62.38414
54 | 12 | 24 | 10 | 1.265283e-20 | 2287.08066 | 6.3397e-21 | 61.5082
54 | 12 | 26 | 8 | 1.249932e-20 | 2233.04304 | 6.29899e-21 | 63.4211
54 | 12 | 28 | 6 | 1.273755e-20 | 2339.05022 | 6.29061e-21 | 60.44241
54 | 12 | 30 | 4 | 1.263407e-20 | 2368.52528 | 6.21283e-21 | 60.29546
54 | 12 | 32 | 2 | 1.264284e-20 | 2212.73836 | 6.39918e-21 | 61.64192
54 | 12 | 34 | 0 | 1.253937e-20 | 2242.21342 | 6.3214e-21 | 61.49497
54 | 14 | 0 | 32 | 1.218222e-20 | 1936.22433 | 6.63267e-21 | 79.04742
54 | 14 | 2 | 30 | 1.174832e-20 | 2033.20475 | 6.42466e-21 | 74.26372
54 | 14 | 4 | 28 | 1.165364e-20 | 1973.06573 | 6.40142e-21 | 74.48001
54 | 14 | 6 | 26 | 1.15322e-20 | 2179.00327 | 6.23177e-21 | 67.88588
54 | 14 | 8 | 24 | 1.186987e-20 | 2133.02203 | 6.31503e-21 | 69.97606
54 | 14 | 10 | 22 | 1.12055e-20 | 2238.01911 | 6.04005e-21 | 67.4928
54 | 14 | 12 | 20 | 1.121553e-20 | 2266.65373 | 5.99865e-21 | 67.32422
54 | 14 | 14 | 18 | 1.149008e-20 | 2293.95598 | 6.04033e-21 | 67.19831
54 | 14 | 16 | 16 | 1.196531e-20 | 2263.58461 | 6.233e-21 | 63.5138
54 | 14 | 18 | 14 | 1.218923e-20 | 2312.95847 | 6.26469e-21 | 61.79309
54 | 14 | 20 | 12 | 1.236122e-20 | 2335.84077 | 6.28745e-21 | 60.91714
54 | 14 | 22 | 10 | 1.253321e-20 | 2358.72308 | 6.31022e-21 | 60.04119
54 | 14 | 24 | 8 | 1.269005e-20 | 2373.87868 | 6.33038e-21 | 59.41164
54 | 14 | 26 | 6 | 1.25261e-20 | 2412.89022 | 6.2276e-21 | 59.21841
54 | 14 | 28 | 4 | 1.261906e-20 | 2395.30888 | 6.24918e-21 | 59.51533
54 | 14 | 30 | 2 | 1.245011e-20 | 2255.70137 | 6.3802e-21 | 60.66682
54 | 14 | 32 | 0 | 1.234663e-20 | 2285.17642 | 6.30242e-21 | 60.51986
54 | 16 | 0 | 30 | 1.209739e-20 | 2040.88835 | 6.57897e-21 | 76.03299
54 | 16 | 2 | 28 | 1.15674e-20 | 2144.96992 | 6.33806e-21 | 70.77901
54 | 16 | 4 | 26 | 1.143383e-20 | 2143.2123 | 6.27266e-21 | 69.40109
54 | 16 | 6 | 24 | 1.158457e-20 | 2273.52799 | 6.22505e-21 | 65.54293
54 | 16 | 8 | 22 | 1.11494e-20 | 2304.40502 | 6.04382e-21 | 65.30255
54 | 16 | 10 | 20 | 1.105764e-20 | 2333.55231 | 5.97044e-21 | 65.11755
54 | 16 | 12 | 18 | 1.172563e-20 | 2338.83627 | 6.18967e-21 | 62.07798
54 | 16 | 14 | 16 | 1.189762e-20 | 2361.71857 | 6.21244e-21 | 61.20204
54 | 16 | 16 | 14 | 1.206961e-20 | 2384.60088 | 6.2352e-21 | 60.32609
54 | 16 | 18 | 12 | 1.22416e-20 | 2407.48318 | 6.25797e-21 | 59.45014
54 | 16 | 20 | 10 | 1.241359e-20 | 2430.36549 | 6.28073e-21 | 58.57419
54 | 16 | 22 | 8 | 1.255203e-20 | 2436.13867 | 6.29773e-21 | 58.24382
54 | 16 | 24 | 6 | 1.245604e-20 | 2464.43366 | 6.22304e-21 | 58.10259
54 | 16 | 26 | 4 | 1.260405e-20 | 2422.09247 | 6.28554e-21 | 58.7352
54 | 16 | 28 | 2 | 1.225737e-20 | 2298.66437 | 6.36122e-21 | 59.69172
54 | 16 | 30 | 0 | 1.21539e-20 | 2328.13943 | 6.28344e-21 | 59.54476
54 | 18 | 0 | 28 | 1.201256e-20 | 2145.55237 | 6.52527e-21 | 73.01856
54 | 18 | 2 | 26 | 1.152014e-20 | 2056.10798 | 6.39635e-21 | 72.7728
54 | 18 | 4 | 24 | 1.121402e-20 | 2313.35887 | 6.1439e-21 | 64.32218
54 | 18 | 6 | 22 | 1.163693e-20 | 2368.0527 | 6.21833e-21 | 63.19998
54 | 18 | 8 | 20 | 1.143402e-20 | 2387.59637 | 6.13742e-21 | 61.48693
54 | 18 | 10 | 18 | 1.160601e-20 | 2410.47868 | 6.16019e-21 | 60.61098
54 | 18 | 12 | 16 | 1.1778e-20 | 2433.36099 | 6.18295e-21 | 59.73503
54 | 18 | 14 | 14 | 1.194999e-20 | 2456.24329 | 6.20571e-21 | 58.85909
54 | 18 | 16 | 12 | 1.212198e-20 | 2479.1256 | 6.22848e-21 | 57.98314
54 | 18 | 18 | 10 | 1.229396e-20 | 2502.0079 | 6.25124e-21 | 57.10719
54 | 18 | 20 | 8 | 1.241402e-20 | 2498.39866 | 6.26508e-21 | 57.076
54 | 18 | 22 | 6 | 1.254776e-20 | 2469.3071 | 6.30925e-21 | 57.49687
54 | 18 | 24 | 4 | 1.258904e-20 | 2448.87607 | 6.3219e-21 | 57.95508
54 | 18 | 26 | 2 | 1.206464e-20 | 2341.62737 | 6.34224e-21 | 58.71662
54 | 18 | 28 | 0 | 1.196116e-20 | 2371.10243 | 6.26446e-21 | 58.56966
54 | 20 | 0 | 26 | 1.192773e-20 | 2250.21638 | 6.47157e-21 | 70.00414
54 | 20 | 2 | 24 | 1.130033e-20 | 2226.25455 | 6.2676e-21 | 67.69389
54 | 20 | 4 | 22 | 1.112704e-20 | 2436.72427 | 6.07956e-21 | 60.93654
54 | 20 | 6 | 20 | 1.103779e-20 | 2465.85897 | 6.00698e-21 | 60.75195
54 | 20 | 8 | 18 | 1.148639e-20 | 2482.12109 | 6.1307e-21 | 59.14398
54 | 20 | 10 | 16 | 1.165838e-20 | 2505.0034 | 6.15346e-21 | 58.26803
54 | 20 | 12 | 14 | 1.183037e-20 | 2527.8857 | 6.17623e-21 | 57.39208
54 | 20 | 14 | 12 | 1.200236e-20 | 2550.76801 | 6.19899e-21 | 56.51614
54 | 20 | 16 | 10 | 1.204576e-20 | 2412.29026 | 6.28222e-21 | 59.72199
54 | 20 | 18 | 8 | 1.227601e-20 | 2560.65864 | 6.23243e-21 | 55.90819
54 | 20 | 20 | 6 | 1.242792e-20 | 2505.97392 | 6.30979e-21 | 56.75792
54 | 20 | 22 | 4 | 1.186313e-20 | 2540.37728 | 6.13691e-21 | 56.39505
54 | 20 | 24 | 2 | 1.18719e-20 | 2384.59037 | 6.32326e-21 | 57.74152
54 | 20 | 26 | 0 | 1.176843e-20 | 2414.06543 | 6.24548e-21 | 57.59456
54 | 22 | 0 | 24 | 1.152581e-20 | 2100.4851 | 6.45369e-21 | 72.46448
54 | 22 | 2 | 22 | 1.106589e-20 | 2477.2179 | 6.09239e-21 | 60.52673
54 | 22 | 4 | 20 | 1.112401e-20 | 2494.33629 | 6.06667e-21 | 59.71332
54 | 22 | 6 | 18 | 1.093266e-20 | 2523.41401 | 5.96938e-21 | 59.75275
54 | 22 | 8 | 16 | 1.153876e-20 | 2576.64581 | 6.12398e-21 | 56.80103
54 | 22 | 10 | 14 | 1.158216e-20 | 2438.16806 | 6.2072e-21 | 60.00688
54 | 22 | 12 | 12 | 1.175415e-20 | 2461.05036 | 6.22996e-21 | 59.13093
54 | 22 | 14 | 10 | 1.192614e-20 | 2483.93267 | 6.25273e-21 | 58.25498
54 | 22 | 16 | 8 | 1.209812e-20 | 2506.81498 | 6.27549e-21 | 57.37904
54 | 22 | 18 | 6 | 1.227011e-20 | 2529.69728 | 6.29826e-21 | 56.50309
54 | 22 | 20 | 4 | 1.236039e-20 | 2520.52613 | 6.33276e-21 | 56.17691
54 | 22 | 22 | 2 | 1.162304e-20 | 2520.18436 | 6.17222e-21 | 56.0197
54 | 22 | 24 | 0 | 1.157569e-20 | 2457.02843 | 6.2265e-21 | 56.61946
54 | 24 | 0 | 22 | 1.146688e-20 | 2225.93132 | 6.39706e-21 | 69.00281
54 | 24 | 2 | 20 | 1.101281e-20 | 2524.28843 | 6.07828e-21 | 59.06498
54 | 24 | 4 | 18 | 1.117638e-20 | 2588.86101 | 6.05994e-21 | 57.37037
54 | 24 | 6 | 16 | 1.098503e-20 | 2617.93873 | 5.96265e-21 | 57.4098
54 | 24 | 8 | 14 | 1.146254e-20 | 2509.81047 | 6.17771e-21 | 58.53988
54 | 24 | 10 | 12 | 1.163453e-20 | 2532.69278 | 6.20048e-21 | 57.66393
54 | 24 | 12 | 10 | 1.180651e-20 | 2555.57508 | 6.22324e-21 | 56.78798
54 | 24 | 14 | 8 | 1.19785e-20 | 2578.45739 | 6.24601e-21 | 55.91203
54 | 24 | 16 | 6 | 1.215049e-20 | 2601.33969 | 6.26877e-21 | 55.03609
54 | 24 | 18 | 4 | 1.216765e-20 | 2563.48913 | 6.31378e-21 | 55.20181
54 | 24 | 20 | 2 | 1.21203e-20 | 2500.3332 | 6.36807e-21 | 55.80157
54 | 24 | 22 | 0 | 1.207295e-20 | 2437.17727 | 6.42236e-21 | 56.40132
54 | 26 | 0 | 20 | 1.090223e-20 | 2546.68552 | 6.08521e-21 | 59.07159
54 | 26 | 2 | 18 | 1.106518e-20 | 2618.81315 | 6.07155e-21 | 56.72203
54 | 26 | 4 | 16 | 1.122875e-20 | 2683.38572 | 6.05322e-21 | 55.02742
54 | 26 | 6 | 14 | 1.10374e-20 | 2712.46345 | 5.95593e-21 | 55.06685
54 | 26 | 8 | 12 | 1.15149e-20 | 2604.33519 | 6.17099e-21 | 56.19693
54 | 26 | 10 | 10 | 1.168689e-20 | 2627.2175 | 6.19375e-21 | 55.32098
54 | 26 | 12 | 8 | 1.185888e-20 | 2650.0998 | 6.21652e-21 | 54.44503
54 | 26 | 14 | 6 | 1.202227e-20 | 2669.60806 | 6.24052e-21 | 53.62696
54 | 26 | 16 | 4 | 1.197492e-20 | 2606.45213 | 6.29481e-21 | 54.22671
54 | 26 | 18 | 2 | 1.192756e-20 | 2543.2962 | 6.34909e-21 | 54.82646
54 | 26 | 20 | 0 | 1.188021e-20 | 2480.14027 | 6.40338e-21 | 55.42622
54 | 28 | 0 | 18 | 1.07976e-20 | 2575.27723 | 6.08495e-21 | 57.90754
54 | 28 | 2 | 16 | 1.111755e-20 | 2713.33787 | 6.06483e-21 | 54.37908
54 | 28 | 4 | 14 | 1.128111e-20 | 2777.91044 | 6.0465e-21 | 52.68447
54 | 28 | 6 | 12 | 1.108977e-20 | 2806.98817 | 5.94921e-21 | 52.7239
54 | 28 | 8 | 10 | 1.156727e-20 | 2698.85991 | 6.16427e-21 | 53.85398
54 | 28 | 10 | 8 | 1.173926e-20 | 2721.74221 | 6.18703e-21 | 52.97803
54 | 28 | 12 | 6 | 1.182953e-20 | 2712.57106 | 6.22154e-21 | 52.65185
54 | 28 | 14 | 4 | 1.178218e-20 | 2649.41513 | 6.27583e-21 | 53.25161
54 | 28 | 16 | 2 | 1.173483e-20 | 2586.2592 | 6.33011e-21 | 53.85136
54 | 28 | 18 | 0 | 1.168748e-20 | 2523.10328 | 6.3844e-21 | 54.45112
54 | 30 | 0 | 16 | 1.070374e-20 | 2612.44312 | 6.09925e-21 | 56.54839
54 | 30 | 2 | 14 | 1.116992e-20 | 2807.86259 | 6.05811e-21 | 52.03613
54 | 30 | 4 | 12 | 1.133348e-20 | 2872.43516 | 6.03977e-21 | 50.34152
54 | 30 | 6 | 10 | 1.114213e-20 | 2901.51288 | 5.94248e-21 | 50.38095
54 | 30 | 8 | 8 | 1.161964e-20 | 2793.38463 | 6.15754e-21 | 51.51103
54 | 30 | 10 | 6 | 1.16368e-20 | 2755.53406 | 6.20256e-21 | 51.67675
54 | 30 | 12 | 4 | 1.158945e-20 | 2692.37813 | 6.25685e-21 | 52.27651
54 | 30 | 14 | 2 | 1.154209e-20 | 2629.22221 | 6.31113e-21 | 52.87626
54 | 30 | 16 | 0 | 1.149474e-20 | 2566.06628 | 6.36542e-21 | 53.47602
54 | 32 | 0 | 14 | 1.060988e-20 | 2649.60902 | 6.11354e-21 | 55.18924
54 | 32 | 2 | 12 | 1.122228e-20 | 2902.3873 | 6.05138e-21 | 49.69318
54 | 32 | 4 | 10 | 1.116919e-20 | 2881.97309 | 6.06419e-21 | 49.45624
54 | 32 | 6 | 8 | 1.097237e-20 | 2908.90508 | 5.96768e-21 | 49.53247
54 | 32 | 8 | 6 | 1.144406e-20 | 2798.49706 | 6.18358e-21 | 50.70165
54 | 32 | 10 | 4 | 1.139671e-20 | 2735.34113 | 6.23787e-21 | 51.30141
54 | 32 | 12 | 2 | 1.134936e-20 | 2672.18521 | 6.29215e-21 | 51.90116
54 | 32 | 14 | 0 | 1.1302e-20 | 2609.02928 | 6.34644e-21 | 52.50091
54 | 34 | 0 | 12 | 1.051602e-20 | 2686.77491 | 6.12783e-21 | 53.83009
54 | 34 | 2 | 10 | 1.104671e-20 | 2907.49974 | 6.07742e-21 | 48.8838
54 | 34 | 4 | 8 | 1.09291e-20 | 2861.78017 | 6.09949e-21 | 49.08089
54 | 34 | 6 | 6 | 1.073228e-20 | 2888.71216 | 6.00299e-21 | 49.15712
54 | 34 | 8 | 4 | 1.120398e-20 | 2778.30414 | 6.21889e-21 | 50.3263
54 | 34 | 10 | 2 | 1.115662e-20 | 2715.14821 | 6.27317e-21 | 50.92606
54 | 34 | 12 | 0 | 1.110927e-20 | 2651.99228 | 6.32746e-21 | 51.52581
54 | 36 | 0 | 10 | 1.042216e-20 | 2723.94081 | 6.14212e-21 | 52.47095
54 | 36 | 2 | 8 | 1.080662e-20 | 2887.30682 | 6.11273e-21 | 48.50845
54 | 36 | 4 | 6 | 1.068901e-20 | 2841.58724 | 6.1348e-21 | 48.70554
54 | 36 | 6 | 4 | 1.049219e-20 | 2868.51923 | 6.0383e-21 | 48.78178
54 | 36 | 8 | 2 | 1.096389e-20 | 2758.11121 | 6.25419e-21 | 49.95096
54 | 36 | 10 | 0 | 1.091653e-20 | 2694.95528 | 6.30848e-21 | 50.55071
54 | 38 | 0 | 8 | 1.03283e-20 | 2761.10671 | 6.15641e-21 | 51.1118
54 | 38 | 2 | 6 | 1.056653e-20 | 2867.11389 | 6.14803e-21 | 48.13311
54 | 38 | 4 | 4 | 1.044892e-20 | 2821.39431 | 6.17011e-21 | 48.3302
54 | 38 | 6 | 2 | 1.025211e-20 | 2848.3263 | 6.0736e-21 | 48.40643
54 | 38 | 8 | 0 | 1.07238e-20 | 2737.91828 | 6.2895e-21 | 49.57561
54 | 40 | 0 | 6 | 1.023444e-20 | 2798.2726 | 6.17071e-21 | 49.75265
54 | 40 | 2 | 4 | 1.032644e-20 | 2846.92096 | 6.18334e-21 | 47.75776
54 | 40 | 4 | 2 | 1.020883e-20 | 2801.20139 | 6.20542e-21 | 47.95485
54 | 40 | 6 | 0 | 1.001202e-20 | 2828.13338 | 6.10891e-21 | 48.03108
54 | 42 | 0 | 4 | 1.014058e-20 | 2835.4385 | 6.185e-21 | 48.3935
54 | 42 | 2 | 2 | 1.008635e-20 | 2826.72804 | 6.21865e-21 | 47.38241
54 | 42 | 4 | 0 | 1.008108e-20 | 2811.84717 | 6.22998e-21 | 47.33826
54 | 44 | 0 | 2 | 1.004672e-20 | 2872.60439 | 6.19929e-21 | 47.03435
54 | 44 | 2 | 0 | 1.001697e-20 | 2860.80873 | 6.22178e-21 | 46.50673
54 | 46 | 0 | 0 | 9.952859e-21 | 2909.77029 | 6.21358e-21 | 45.67521
56 | 0 | 0 | 44 | 1.31558e-20 | 1323.44801 | 6.85356e-21 | 98.35845
56 | 0 | 2 | 42 | 1.296265e-20 | 1383.48022 | 6.781e-21 | 95.27237
56 | 0 | 4 | 40 | 1.276949e-20 | 1443.51244 | 6.70845e-21 | 92.18629
56 | 0 | 6 | 38 | 1.257633e-20 | 1503.54465 | 6.6359e-21 | 89.10021
56 | 0 | 8 | 36 | 1.238318e-20 | 1563.57687 | 6.56334e-21 | 86.01413
56 | 0 | 10 | 34 | 1.219002e-20 | 1623.60908 | 6.49079e-21 | 82.92804
56 | 0 | 12 | 32 | 1.216704e-20 | 1593.45369 | 6.49456e-21 | 83.39156
56 | 0 | 14 | 30 | 1.194607e-20 | 1699.13023 | 6.34326e-21 | 80.94116
56 | 0 | 16 | 28 | 1.185158e-20 | 1728.29132 | 6.26903e-21 | 80.75573
56 | 0 | 18 | 26 | 1.175709e-20 | 1757.45241 | 6.1948e-21 | 80.57029
56 | 0 | 20 | 24 | 1.166259e-20 | 1786.6135 | 6.12056e-21 | 80.38485
56 | 0 | 22 | 22 | 1.15681e-20 | 1815.77459 | 6.04633e-21 | 80.19942
56 | 0 | 24 | 20 | 1.274452e-20 | 1800.51054 | 6.47371e-21 | 74.56926
56 | 0 | 26 | 18 | 1.284729e-20 | 1822.7764 | 6.47733e-21 | 73.53875
56 | 0 | 28 | 16 | 1.295006e-20 | 1845.04226 | 6.48095e-21 | 72.50824
56 | 0 | 30 | 14 | 1.305282e-20 | 1867.30812 | 6.48458e-21 | 71.47773
56 | 0 | 32 | 12 | 1.315559e-20 | 1889.57398 | 6.4882e-21 | 70.44722
56 | 0 | 34 | 10 | 1.332721e-20 | 1782.54684 | 6.56678e-21 | 74.06177
56 | 0 | 36 | 8 | 1.342592e-20 | 1812.42621 | 6.56599e-21 | 72.75773
56 | 0 | 38 | 6 | 1.352463e-20 | 1842.30559 | 6.5652e-21 | 71.45369
56 | 0 | 40 | 4 | 1.358187e-20 | 1950.07187 | 6.51925e-21 | 67.35144
56 | 0 | 42 | 2 | 1.370132e-20 | 1941.00779 | 6.54104e-21 | 67.44651
56 | 0 | 44 | 0 | 1.382077e-20 | 1931.94371 | 6.56282e-21 | 67.54158
56 | 2 | 0 | 42 | 1.305135e-20 | 1425.38543 | 6.8047e-21 | 95.36122
56 | 2 | 2 | 40 | 1.277978e-20 | 1489.124 | 6.71108e-21 | 91.94799
56 | 2 | 4 | 38 | 1.258663e-20 | 1549.15621 | 6.63853e-21 | 88.86191
56 | 2 | 6 | 36 | 1.239347e-20 | 1609.18843 | 6.56598e-21 | 85.77583
56 | 2 | 8 | 34 | 1.220032e-20 | 1669.22064 | 6.49342e-21 | 82.68975
56 | 2 | 10 | 32 | 1.200579e-20 | 1724.94699 | 6.4326e-21 | 79.71645
56 | 2 | 12 | 30 | 1.209379e-20 | 1658.37739 | 6.44268e-21 | 81.99179
56 | 2 | 14 | 28 | 1.179548e-20 | 1794.67722 | 6.27279e-21 | 78.56548
56 | 2 | 16 | 26 | 1.170099e-20 | 1823.83831 | 6.19856e-21 | 78.38004
56 | 2 | 18 | 24 | 1.160649e-20 | 1852.9994 | 6.12433e-21 | 78.19461
56 | 2 | 20 | 22 | 1.1512e-20 | 1882.16049 | 6.05009e-21 | 78.00917
56 | 2 | 22 | 20 | 1.255568e-20 | 1871.53651 | 6.42508e-21 | 72.9477
56 | 2 | 24 | 18 | 1.265845e-20 | 1893.80237 | 6.4287e-21 | 71.91719
56 | 2 | 26 | 16 | 1.276121e-20 | 1916.06822 | 6.43233e-21 | 70.88668
56 | 2 | 28 | 14 | 1.286398e-20 | 1938.33408 | 6.43595e-21 | 69.85617
56 | 2 | 30 | 12 | 1.211563e-20 | 1990.35101 | 6.10365e-21 | 72.47193
56 | 2 | 32 | 10 | 1.226851e-20 | 2010.86495 | 6.12705e-21 | 71.2267
56 | 2 | 34 | 8 | 1.24214e-20 | 2031.3789 | 6.15046e-21 | 69.98148
56 | 2 | 36 | 6 | 1.3087e-20 | 2033.97061 | 6.37622e-21 | 66.53972
56 | 2 | 38 | 4 | 1.298353e-20 | 2063.44567 | 6.29844e-21 | 66.39276
56 | 2 | 40 | 2 | 1.338463e-20 | 2005.69078 | 6.44602e-21 | 66.7936
56 | 2 | 42 | 0 | 1.351976e-20 | 2058.59042 | 6.44659e-21 | 66.00677
56 | 4 | 0 | 40 | 1.29469e-20 | 1527.32286 | 6.75585e-21 | 92.36398
56 | 4 | 2 | 38 | 1.259692e-20 | 1594.76777 | 6.64116e-21 | 88.62362
56 | 4 | 4 | 36 | 1.240377e-20 | 1654.79999 | 6.56861e-21 | 85.53754
56 | 4 | 6 | 34 | 1.221061e-20 | 1714.8322 | 6.49606e-21 | 82.45145
56 | 4 | 8 | 32 | 1.201208e-20 | 1757.96364 | 6.46954e-21 | 79.80803
56 | 4 | 10 | 30 | 1.185955e-20 | 1818.40389 | 6.36284e-21 | 76.96897
56 | 4 | 12 | 28 | 1.205267e-20 | 1671.53549 | 6.46745e-21 | 81.98552
56 | 4 | 14 | 26 | 1.164488e-20 | 1890.22422 | 6.20232e-21 | 76.18979
56 | 4 | 16 | 24 | 1.155039e-20 | 1919.38531 | 6.12809e-21 | 76.00436
56 | 4 | 18 | 22 | 1.14559e-20 | 1948.5464 | 6.05386e-21 | 75.81892
56 | 4 | 20 | 20 | 1.236684e-20 | 1942.56247 | 6.37645e-21 | 71.32613
56 | 4 | 22 | 18 | 1.24696e-20 | 1964.82833 | 6.38008e-21 | 70.29562
56 | 4 | 24 | 16 | 1.257237e-20 | 1987.09419 | 6.3837e-21 | 69.26511
56 | 4 | 26 | 14 | 1.267514e-20 | 2009.36005 | 6.38732e-21 | 68.2346
56 | 4 | 28 | 12 | 1.27779e-20 | 2031.62591 | 6.39094e-21 | 67.20409
56 | 4 | 30 | 10 | 1.212979e-20 | 2080.139 | 6.0982e-21 | 69.39043
56 | 4 | 32 | 8 | 1.279539e-20 | 2082.73072 | 6.32397e-21 | 65.94866
56 | 4 | 34 | 6 | 1.269192e-20 | 2112.20578 | 6.24619e-21 | 65.80171
56 | 4 | 36 | 4 | 1.258845e-20 | 2141.68083 | 6.16842e-21 | 65.65475
56 | 4 | 38 | 2 | 1.324512e-20 | 2068.25276 | 6.42341e-21 | 65.42356
56 | 4 | 40 | 0 | 1.386785e-20 | 2073.02021 | 6.62026e-21 | 65.17668
56 | 6 | 0 | 38 | 1.284245e-20 | 1629.26028 | 6.707e-21 | 89.36675
56 | 6 | 2 | 36 | 1.241406e-20 | 1700.41155 | 6.57124e-21 | 85.29924
56 | 6 | 4 | 34 | 1.22209e-20 | 1760.44376 | 6.49869e-21 | 82.21316
56 | 6 | 6 | 32 | 1.201837e-20 | 1790.98028 | 6.50649e-21 | 79.89961
56 | 6 | 8 | 30 | 1.183117e-20 | 1869.72881 | 6.38295e-21 | 76.32333
56 | 6 | 10 | 28 | 1.179554e-20 | 1868.43953 | 6.333e-21 | 75.96998
56 | 6 | 12 | 26 | 1.158878e-20 | 1956.61012 | 6.20608e-21 | 73.99954
56 | 6 | 14 | 24 | 1.149429e-20 | 1985.77121 | 6.13185e-21 | 73.81411
56 | 6 | 16 | 22 | 1.13998e-20 | 2014.9323 | 6.05762e-21 | 73.62867
56 | 6 | 18 | 20 | 1.130531e-20 | 2044.09339 | 5.98339e-21 | 73.44324
56 | 6 | 20 | 18 | 1.228076e-20 | 2035.8543 | 6.33145e-21 | 68.67406
56 | 6 | 22 | 16 | 1.238353e-20 | 2058.12015 | 6.33507e-21 | 67.64355
56 | 6 | 24 | 14 | 1.248629e-20 | 2080.38601 | 6.33869e-21 | 66.61303
56 | 6 | 26 | 12 | 1.258906e-20 | 2102.65187 | 6.34231e-21 | 65.58252
56 | 6 | 28 | 10 | 1.250378e-20 | 2131.49082 | 6.27172e-21 | 65.35761
56 | 6 | 30 | 8 | 1.240031e-20 | 2160.96588 | 6.19394e-21 | 65.21065
56 | 6 | 32 | 6 | 1.229684e-20 | 2190.44094 | 6.11616e-21 | 65.0637
56 | 6 | 34 | 4 | 1.274429e-20 | 2206.73049 | 6.23947e-21 | 63.45876
56 | 6 | 36 | 2 | 1.323011e-20 | 2095.03635 | 6.45977e-21 | 64.64344
56 | 6 | 38 | 0 | 1.312663e-20 | 2124.51141 | 6.38199e-21 | 64.49648
56 | 8 | 0 | 36 | 1.273799e-20 | 1731.1977 | 6.65814e-21 | 86.36951
56 | 8 | 2 | 34 | 1.221187e-20 | 1745.24839 | 6.66698e-21 | 83.56749
56 | 8 | 4 | 32 | 1.202466e-20 | 1823.99693 | 6.54344e-21 | 79.9912
56 | 8 | 6 | 30 | 1.183746e-20 | 1902.74546 | 6.41989e-21 | 76.41491
56 | 8 | 8 | 28 | 1.165025e-20 | 1981.49399 | 6.29635e-21 | 72.83862
56 | 8 | 10 | 26 | 1.17472e-20 | 1893.22479 | 6.34056e-21 | 75.65071
56 | 8 | 12 | 24 | 1.143819e-20 | 2052.15712 | 6.13562e-21 | 71.62386
56 | 8 | 14 | 22 | 1.13437e-20 | 2081.3182 | 6.06138e-21 | 71.43842
56 | 8 | 16 | 20 | 1.124921e-20 | 2110.47929 | 5.98715e-21 | 71.25299
56 | 8 | 18 | 18 | 1.142533e-20 | 2138.27735 | 5.99791e-21 | 71.1112
56 | 8 | 20 | 16 | 1.219468e-20 | 2129.14612 | 6.28644e-21 | 66.02198
56 | 8 | 22 | 14 | 1.229745e-20 | 2151.41198 | 6.29006e-21 | 64.99147
56 | 8 | 24 | 12 | 1.241302e-20 | 2148.5762 | 6.30249e-21 | 64.92024
56 | 8 | 26 | 10 | 1.252983e-20 | 2143.31123 | 6.31577e-21 | 64.94185
56 | 8 | 28 | 8 | 1.200523e-20 | 2239.20105 | 6.06391e-21 | 64.47264
56 | 8 | 30 | 6 | 1.263632e-20 | 2251.09543 | 6.25425e-21 | 62.38171
56 | 8 | 32 | 4 | 1.281561e-20 | 2235.97738 | 6.29335e-21 | 62.45113
56 | 8 | 34 | 2 | 1.25042e-20 | 2186.53757 | 6.27478e-21 | 63.08341
56 | 8 | 36 | 0 | 1.311162e-20 | 2151.29501 | 6.41834e-21 | 63.71636
56 | 10 | 0 | 34 | 1.221816e-20 | 1778.26504 | 6.70392e-21 | 83.65907
56 | 10 | 2 | 32 | 1.203095e-20 | 1857.01357 | 6.58038e-21 | 80.08278
56 | 10 | 4 | 30 | 1.184375e-20 | 1935.7621 | 6.45684e-21 | 76.50649
56 | 10 | 6 | 28 | 1.165654e-20 | 2014.51064 | 6.3333e-21 | 72.93021
56 | 10 | 8 | 26 | 1.149728e-20 | 2078.50166 | 6.22333e-21 | 69.94817
56 | 10 | 10 | 24 | 1.138209e-20 | 2118.54302 | 6.13938e-21 | 69.43361
56 | 10 | 12 | 22 | 1.12876e-20 | 2147.70411 | 6.06515e-21 | 69.24818
56 | 10 | 14 | 20 | 1.119311e-20 | 2176.8652 | 5.99091e-21 | 69.06274
56 | 10 | 16 | 18 | 1.143688e-20 | 2204.3225 | 6.02293e-21 | 68.93186
56 | 10 | 18 | 16 | 1.134239e-20 | 2233.48358 | 5.94869e-21 | 68.74643
56 | 10 | 20 | 14 | 1.212141e-20 | 2197.33631 | 6.25024e-21 | 64.32919
56 | 10 | 22 | 12 | 1.223822e-20 | 2192.07134 | 6.26352e-21 | 64.3508
56 | 10 | 24 | 10 | 1.245141e-20 | 2188.08458 | 6.33465e-21 | 63.79983
56 | 10 | 26 | 8 | 1.252835e-20 | 2295.46037 | 6.26902e-21 | 61.30466
56 | 10 | 28 | 6 | 1.242488e-20 | 2324.93543 | 6.19125e-21 | 61.1577
56 | 10 | 30 | 4 | 1.246278e-20 | 2332.11394 | 6.17191e-21 | 61.11893
56 | 10 | 32 | 2 | 1.231146e-20 | 2229.50057 | 6.2558e-21 | 62.10831
56 | 10 | 34 | 0 | 1.309661e-20 | 2178.07861 | 6.4547e-21 | 62.93623
56 | 12 | 0 | 32 | 1.21467e-20 | 1881.94067 | 6.6548e-21 | 80.7101
56 | 12 | 2 | 30 | 1.185004e-20 | 1968.77875 | 6.49378e-21 | 76.59808
56 | 12 | 4 | 28 | 1.166283e-20 | 2047.52728 | 6.37024e-21 | 73.02179
56 | 12 | 6 | 26 | 1.154635e-20 | 2020.11193 | 6.32337e-21 | 72.3445
56 | 12 | 8 | 24 | 1.143327e-20 | 2128.53729 | 6.19349e-21 | 68.94917
56 | 12 | 10 | 22 | 1.12315e-20 | 2214.09001 | 6.06891e-21 | 67.05793
56 | 12 | 12 | 20 | 1.113701e-20 | 2243.2511 | 5.99468e-21 | 66.87249
56 | 12 | 14 | 18 | 1.104251e-20 | 2272.41219 | 5.92045e-21 | 66.68706
56 | 12 | 16 | 16 | 1.18298e-20 | 2246.09641 | 6.19799e-21 | 63.73814
56 | 12 | 18 | 14 | 1.194661e-20 | 2240.83144 | 6.21126e-21 | 63.75975
56 | 12 | 20 | 12 | 1.222409e-20 | 2317.52472 | 6.25216e-21 | 61.16788
56 | 12 | 22 | 10 | 1.23097e-20 | 2232.0187 | 6.31554e-21 | 63.03375
56 | 12 | 24 | 8 | 1.251776e-20 | 2337.62564 | 6.28904e-21 | 60.23435
56 | 12 | 26 | 6 | 1.221343e-20 | 2398.77543 | 6.12824e-21 | 59.9337
56 | 12 | 28 | 4 | 1.25284e-20 | 2248.81522 | 6.31384e-21 | 62.53425
56 | 12 | 30 | 2 | 1.211873e-20 | 2272.46357 | 6.23682e-21 | 61.13321
56 | 12 | 32 | 0 | 1.201525e-20 | 2301.93863 | 6.15904e-21 | 60.98625
56 | 14 | 0 | 30 | 1.206188e-20 | 1986.60469 | 6.60111e-21 | 77.69567
56 | 14 | 2 | 28 | 1.166912e-20 | 2080.54392 | 6.40719e-21 | 73.11337
56 | 14 | 4 | 26 | 1.148192e-20 | 2159.29246 | 6.28365e-21 | 69.53709
56 | 14 | 6 | 24 | 1.132654e-20 | 2190.2585 | 6.19461e-21 | 67.26558
56 | 14 | 8 | 22 | 1.162984e-20 | 2278.18698 | 6.2154e-21 | 64.94097
56 | 14 | 10 | 20 | 1.108091e-20 | 2309.63701 | 5.99844e-21 | 64.68224
56 | 14 | 12 | 18 | 1.153819e-20 | 2294.85652 | 6.14574e-21 | 63.14708
56 | 14 | 14 | 16 | 1.1655e-20 | 2289.59155 | 6.15901e-21 | 63.16869
56 | 14 | 16 | 14 | 1.193248e-20 | 2366.28482 | 6.19991e-21 | 60.57683
56 | 14 | 18 | 12 | 1.210447e-20 | 2389.16713 | 6.22268e-21 | 59.70088
56 | 14 | 20 | 10 | 1.226293e-20 | 2405.15059 | 6.24312e-21 | 59.04492
56 | 14 | 22 | 8 | 1.237974e-20 | 2399.88562 | 6.25639e-21 | 59.06653
56 | 14 | 24 | 6 | 1.228475e-20 | 2428.02232 | 6.18212e-21 | 58.92607
56 | 14 | 26 | 4 | 1.251339e-20 | 2275.59882 | 6.3502e-21 | 61.75412
56 | 14 | 28 | 2 | 1.258077e-20 | 2343.33994 | 6.30712e-21 | 60.1913
56 | 14 | 30 | 0 | 1.182252e-20 | 2344.90163 | 6.14006e-21 | 60.01115
56 | 16 | 0 | 28 | 1.197705e-20 | 2091.26871 | 6.54741e-21 | 74.68124
56 | 16 | 2 | 26 | 1.148821e-20 | 2192.3091 | 6.32059e-21 | 69.62867
56 | 16 | 4 | 24 | 1.141286e-20 | 2103.15418 | 6.31831e-21 | 70.63729
56 | 16 | 6 | 22 | 1.115615e-20 | 2346.67623 | 6.08801e-21 | 62.68337
56 | 16 | 8 | 20 | 1.129689e-20 | 2369.28032 | 6.10213e-21 | 61.73767
56 | 16 | 10 | 18 | 1.146888e-20 | 2392.16263 | 6.1249e-21 | 60.86172
56 | 16 | 12 | 16 | 1.164087e-20 | 2415.04493 | 6.14766e-21 | 59.98577
56 | 16 | 14 | 14 | 1.181286e-20 | 2437.92724 | 6.17043e-21 | 59.10982
56 | 16 | 16 | 12 | 1.198485e-20 | 2460.80954 | 6.19319e-21 | 58.23388
56 | 16 | 18 | 10 | 1.212492e-20 | 2467.41058 | 6.21047e-21 | 57.8771
56 | 16 | 20 | 8 | 1.224173e-20 | 2462.14561 | 6.22374e-21 | 57.89871
56 | 16 | 22 | 6 | 1.193193e-20 | 2524.15887 | 6.06068e-21 | 57.59388
56 | 16 | 24 | 4 | 1.207994e-20 | 2481.81768 | 6.12318e-21 | 58.22649
56 | 16 | 26 | 2 | 1.256576e-20 | 2370.12354 | 6.34348e-21 | 59.41117
56 | 16 | 28 | 0 | 1.162978e-20 | 2387.86463 | 6.12108e-21 | 59.03605
56 | 18 | 0 | 26 | 1.189222e-20 | 2195.93273 | 6.49371e-21 | 71.66682
56 | 18 | 2 | 24 | 1.130729e-20 | 2304.07428 | 6.234e-21 | 66.14396
56 | 18 | 4 | 22 | 1.112374e-20 | 2394.30642 | 6.07917e-21 | 62.2669
56 | 18 | 6 | 20 | 1.108602e-20 | 2394.37559 | 6.05696e-21 | 61.75495
56 | 18 | 8 | 18 | 1.106497e-20 | 2470.60912 | 5.99165e-21 | 60.14708
56 | 18 | 10 | 16 | 1.097571e-20 | 2499.74382 | 5.91906e-21 | 59.96249
56 | 18 | 12 | 14 | 1.169324e-20 | 2509.56965 | 6.14094e-21 | 57.64282
56 | 18 | 14 | 12 | 1.186523e-20 | 2532.45196 | 6.1637e-21 | 56.76687
56 | 18 | 16 | 10 | 1.18846e-20 | 2363.82106 | 6.25823e-21 | 60.73548
56 | 18 | 18 | 8 | 1.210371e-20 | 2524.4056 | 6.19109e-21 | 56.7309
56 | 18 | 20 | 6 | 1.224591e-20 | 2483.40075 | 6.25072e-21 | 57.3514
56 | 18 | 22 | 4 | 1.238823e-20 | 2442.2281 | 6.31056e-21 | 57.97471
56 | 18 | 24 | 2 | 1.154052e-20 | 2401.35258 | 6.17988e-21 | 58.2079
56 | 18 | 26 | 0 | 1.143705e-20 | 2430.82764 | 6.1021e-21 | 58.06095
56 | 20 | 0 | 24 | 1.180739e-20 | 2300.59674 | 6.44001e-21 | 68.65239
56 | 20 | 2 | 22 | 1.113403e-20 | 2439.91798 | 6.0818e-21 | 62.02861
56 | 20 | 4 | 20 | 1.099725e-20 | 2436.77482 | 6.07156e-21 | 60.72087
56 | 20 | 6 | 18 | 1.113839e-20 | 2488.90031 | 6.05024e-21 | 59.412
56 | 20 | 8 | 16 | 1.111733e-20 | 2565.13383 | 5.98492e-21 | 57.80413
56 | 20 | 10 | 14 | 1.102808e-20 | 2594.26853 | 5.91234e-21 | 57.61954
56 | 20 | 12 | 12 | 1.159299e-20 | 2412.58117 | 6.20597e-21 | 60.14443
56 | 20 | 14 | 10 | 1.17429e-20 | 2407.75518 | 6.23912e-21 | 59.9694
56 | 20 | 16 | 8 | 1.200035e-20 | 2537.88488 | 6.2217e-21 | 56.3805
56 | 20 | 18 | 6 | 1.213259e-20 | 2510.89226 | 6.26315e-21 | 56.7662
56 | 20 | 20 | 4 | 1.225872e-20 | 2492.51887 | 6.29343e-21 | 57.00746
56 | 20 | 22 | 2 | 1.134779e-20 | 2444.31558 | 6.1609e-21 | 57.2328
56 | 20 | 24 | 0 | 1.124431e-20 | 2473.79064 | 6.08312e-21 | 57.08585
56 | 22 | 0 | 22 | 1.114432e-20 | 2485.52954 | 6.08444e-21 | 61.79031
56 | 22 | 2 | 20 | 1.102558e-20 | 2521.68367 | 6.08823e-21 | 59.56667
56 | 22 | 4 | 18 | 1.104962e-20 | 2531.29953 | 6.06483e-21 | 58.37792
56 | 22 | 6 | 16 | 1.117585e-20 | 2575.1548 | 6.04153e-21 | 57.32535
56 | 22 | 8 | 14 | 1.085376e-20 | 2585.49514 | 5.91626e-21 | 58.15681
56 | 22 | 10 | 12 | 1.092391e-20 | 2652.04763 | 5.87492e-21 | 56.61219
56 | 22 | 12 | 10 | 1.160509e-20 | 2456.579 | 6.21818e-21 | 59.07962
56 | 22 | 14 | 8 | 1.177708e-20 | 2479.46131 | 6.24095e-21 | 58.20367
56 | 22 | 16 | 6 | 1.194907e-20 | 2502.34361 | 6.26371e-21 | 57.32772
56 | 22 | 18 | 4 | 1.21292e-20 | 2542.80963 | 6.2763e-21 | 56.04021
56 | 22 | 20 | 2 | 1.213392e-20 | 2485.68833 | 6.33211e-21 | 56.64643
56 | 22 | 22 | 0 | 1.208656e-20 | 2422.5324 | 6.3864e-21 | 57.24619
56 | 24 | 0 | 20 | 1.095175e-20 | 2560.62128 | 6.09775e-21 | 59.26614
56 | 24 | 2 | 18 | 1.086376e-20 | 2519.81707 | 6.06649e-21 | 59.01366
56 | 24 | 4 | 16 | 1.110199e-20 | 2625.82425 | 6.05811e-21 | 56.03497
56 | 24 | 6 | 14 | 1.122822e-20 | 2669.67952 | 6.0348e-21 | 54.98241
56 | 24 | 8 | 12 | 1.090613e-20 | 2680.01986 | 5.90953e-21 | 55.81386
56 | 24 | 10 | 10 | 1.097628e-20 | 2746.57235 | 5.8682e-21 | 54.26924
56 | 24 | 12 | 8 | 1.165746e-20 | 2551.10372 | 6.21146e-21 | 56.73667
56 | 24 | 14 | 6 | 1.182945e-20 | 2573.98602 | 6.23422e-21 | 55.86072
56 | 24 | 16 | 4 | 1.198853e-20 | 2591.80726 | 6.25884e-21 | 55.07158
56 | 24 | 18 | 2 | 1.194118e-20 | 2528.65133 | 6.31313e-21 | 55.67133
56 | 24 | 20 | 0 | 1.189383e-20 | 2465.4954 | 6.36742e-21 | 56.27109
56 | 26 | 0 | 18 | 1.083348e-20 | 2578.35235 | 6.07906e-21 | 58.34921
56 | 26 | 2 | 16 | 1.091613e-20 | 2614.34179 | 6.05977e-21 | 56.67071
56 | 26 | 4 | 14 | 1.115436e-20 | 2720.34897 | 6.05139e-21 | 53.69202
56 | 26 | 6 | 12 | 1.128059e-20 | 2764.20424 | 6.02808e-21 | 52.63946
56 | 26 | 8 | 10 | 1.095849e-20 | 2774.54458 | 5.90281e-21 | 53.47091
56 | 26 | 10 | 8 | 1.102543e-20 | 2839.8356 | 5.86194e-21 | 51.94792
56 | 26 | 12 | 6 | 1.170983e-20 | 2645.62844 | 6.20474e-21 | 54.39372
56 | 26 | 14 | 4 | 1.17958e-20 | 2634.77026 | 6.23986e-21 | 54.09648
56 | 26 | 16 | 2 | 1.174845e-20 | 2571.61433 | 6.29415e-21 | 54.69623
56 | 26 | 18 | 0 | 1.170109e-20 | 2508.4584 | 6.34844e-21 | 55.29599
56 | 28 | 0 | 16 | 1.071736e-20 | 2597.79825 | 6.06328e-21 | 57.39326
56 | 28 | 2 | 14 | 1.096849e-20 | 2708.8665 | 6.05305e-21 | 54.32776
56 | 28 | 4 | 12 | 1.113206e-20 | 2773.43908 | 6.03471e-21 | 52.63316
56 | 28 | 6 | 10 | 1.128613e-20 | 2820.52595 | 6.03618e-21 | 51.38329
56 | 28 | 8 | 8 | 1.100571e-20 | 2867.04791 | 5.89683e-21 | 51.16263
56 | 28 | 10 | 6 | 1.078534e-20 | 2819.64268 | 5.89725e-21 | 51.57258
56 | 28 | 12 | 4 | 1.160306e-20 | 2677.73326 | 6.22088e-21 | 53.12138
56 | 28 | 14 | 2 | 1.155571e-20 | 2614.57733 | 6.27517e-21 | 53.72113
56 | 28 | 16 | 0 | 1.150836e-20 | 2551.4214 | 6.32946e-21 | 54.32089
56 | 30 | 0 | 14 | 1.06235e-20 | 2634.96415 | 6.07758e-21 | 56.03411
56 | 30 | 2 | 12 | 1.102086e-20 | 2803.39122 | 6.04632e-21 | 51.98481
56 | 30 | 4 | 10 | 1.095373e-20 | 2789.61969 | 6.08183e-21 | 51.06053
56 | 30 | 6 | 8 | 1.095066e-20 | 2782.75438 | 6.0771e-21 | 50.87791
56 | 30 | 8 | 6 | 1.076562e-20 | 2846.85498 | 5.93214e-21 | 50.78729
56 | 30 | 10 | 4 | 1.054525e-20 | 2799.44975 | 5.93255e-21 | 51.19723
56 | 30 | 12 | 2 | 1.136298e-20 | 2657.54033 | 6.25619e-21 | 52.74603
56 | 30 | 14 | 0 | 1.131562e-20 | 2594.38441 | 6.31048e-21 | 53.34578
56 | 32 | 0 | 12 | 1.052964e-20 | 2672.13004 | 6.09187e-21 | 54.67496
56 | 32 | 2 | 10 | 1.106033e-20 | 2892.85487 | 6.04145e-21 | 49.72867
56 | 32 | 4 | 8 | 1.071364e-20 | 2769.42676 | 6.11713e-21 | 50.68518
56 | 32 | 6 | 6 | 1.071057e-20 | 2762.56145 | 6.11241e-21 | 50.50256
56 | 32 | 8 | 4 | 1.052553e-20 | 2826.66205 | 5.96744e-21 | 50.41194
56 | 32 | 10 | 2 | 1.030516e-20 | 2779.25682 | 5.96786e-21 | 50.82188
56 | 32 | 12 | 0 | 1.112289e-20 | 2637.34741 | 6.2915e-21 | 52.37068
56 | 34 | 0 | 10 | 1.043578e-20 | 2709.29594 | 6.10616e-21 | 53.31582
56 | 34 | 2 | 8 | 1.082024e-20 | 2872.66194 | 6.07676e-21 | 49.35332
56 | 34 | 4 | 6 | 1.047356e-20 | 2749.23384 | 6.15244e-21 | 50.30984
56 | 34 | 6 | 4 | 1.047048e-20 | 2742.36853 | 6.14772e-21 | 50.12722
56 | 34 | 8 | 2 | 1.028544e-20 | 2806.46913 | 6.00275e-21 | 50.03659
56 | 34 | 10 | 0 | 1.006508e-20 | 2759.0639 | 6.00317e-21 | 50.44654
56 | 36 | 0 | 8 | 1.034192e-20 | 2746.46183 | 6.12045e-21 | 51.95667
56 | 36 | 2 | 6 | 1.058015e-20 | 2852.46902 | 6.11207e-21 | 48.97798
56 | 36 | 4 | 4 | 1.023347e-20 | 2729.04091 | 6.18775e-21 | 49.93449
56 | 36 | 6 | 2 | 1.02304e-20 | 2722.1756 | 6.18302e-21 | 49.75187
56 | 36 | 8 | 0 | 1.004536e-20 | 2786.2762 | 6.03806e-21 | 49.66124
56 | 38 | 0 | 6 | 1.024806e-20 | 2783.62773 | 6.13474e-21 | 50.59752
56 | 38 | 2 | 4 | 1.034006e-20 | 2832.27609 | 6.14738e-21 | 48.60263
56 | 38 | 4 | 2 | 1.022245e-20 | 2786.55651 | 6.16945e-21 | 48.79972
56 | 38 | 6 | 0 | 1.01588e-20 | 2748.24073 | 6.20221e-21 | 49.01465
56 | 40 | 0 | 4 | 1.01542e-20 | 2820.79362 | 6.14904e-21 | 49.23837
56 | 40 | 2 | 2 | 1.009997e-20 | 2812.08317 | 6.18268e-21 | 48.22728
56 | 40 | 4 | 0 | 1.00947e-20 | 2797.2023 | 6.19401e-21 | 48.18313
56 | 42 | 0 | 2 | 1.006034e-20 | 2857.95952 | 6.16333e-21 | 47.87922
56 | 42 | 2 | 0 | 1.003059e-20 | 2846.16386 | 6.18582e-21 | 47.3516
56 | 44 | 0 | 0 | 9.966478e-21 | 2895.12542 | 6.17762e-21 | 46.52007
58 | 0 | 0 | 42 | 1.307952e-20 | 1379.95096 | 6.81112e-21 | 96.96809
58 | 0 | 2 | 40 | 1.288636e-20 | 1439.98318 | 6.73857e-21 | 93.88201
58 | 0 | 4 | 38 | 1.269321e-20 | 1500.01539 | 6.66602e-21 | 90.79593
58 | 0 | 6 | 36 | 1.250005e-20 | 1560.04761 | 6.59346e-21 | 87.70985
58 | 0 | 8 | 34 | 1.23069e-20 | 1620.07982 | 6.52091e-21 | 84.62377
58 | 0 | 10 | 32 | 1.211374e-20 | 1680.11204 | 6.44836e-21 | 81.53769
58 | 0 | 12 | 30 | 1.192058e-20 | 1740.14425 | 6.3758e-21 | 78.45161
58 | 0 | 14 | 28 | 1.209373e-20 | 1606.05405 | 6.46753e-21 | 83.00579
58 | 0 | 16 | 26 | 1.172699e-20 | 1799.90922 | 6.22741e-21 | 77.94517
58 | 0 | 18 | 24 | 1.16325e-20 | 1829.07031 | 6.15318e-21 | 77.75974
58 | 0 | 20 | 22 | 1.1538e-20 | 1858.23139 | 6.07895e-21 | 77.5743
58 | 0 | 22 | 20 | 1.144351e-20 | 1887.39248 | 6.00472e-21 | 77.38887
58 | 0 | 24 | 18 | 1.134902e-20 | 1916.55357 | 5.93049e-21 | 77.20343
58 | 0 | 26 | 16 | 1.262612e-20 | 1897.7703 | 6.3976e-21 | 71.14196
58 | 0 | 28 | 14 | 1.272889e-20 | 1920.03616 | 6.40122e-21 | 70.11145
58 | 0 | 30 | 12 | 1.283165e-20 | 1942.30202 | 6.40485e-21 | 69.08094
58 | 0 | 32 | 10 | 1.301947e-20 | 1804.86641 | 6.50105e-21 | 73.78796
58 | 0 | 34 | 8 | 1.311818e-20 | 1834.74578 | 6.50026e-21 | 72.48392
58 | 0 | 36 | 6 | 1.315468e-20 | 1981.45553 | 6.43174e-21 | 66.98256
58 | 0 | 38 | 4 | 1.327413e-20 | 1972.39144 | 6.45353e-21 | 67.07763
58 | 0 | 40 | 2 | 1.338849e-20 | 1970.64231 | 6.45893e-21 | 67.03126
58 | 0 | 42 | 0 | 1.351303e-20 | 1954.26328 | 6.4971e-21 | 67.26777
58 | 2 | 0 | 40 | 1.297507e-20 | 1481.88839 | 6.76227e-21 | 93.97086
58 | 2 | 2 | 38 | 1.27035e-20 | 1545.62695 | 6.66865e-21 | 90.55764
58 | 2 | 4 | 36 | 1.251035e-20 | 1605.65917 | 6.5961e-21 | 87.47155
58 | 2 | 6 | 34 | 1.231719e-20 | 1665.69138 | 6.52354e-21 | 84.38547
58 | 2 | 8 | 32 | 1.212403e-20 | 1725.7236 | 6.45099e-21 | 81.29939
58 | 2 | 10 | 30 | 1.19266e-20 | 1772.28617 | 6.41513e-21 | 78.5661
58 | 2 | 12 | 28 | 1.183959e-20 | 1798.12607 | 6.34024e-21 | 77.12032
58 | 2 | 14 | 26 | 1.203654e-20 | 1645.09495 | 6.45398e-21 | 82.30276
58 | 2 | 16 | 24 | 1.15764e-20 | 1895.45621 | 6.15695e-21 | 75.56949
58 | 2 | 18 | 22 | 1.14819e-20 | 1924.6173 | 6.08271e-21 | 75.38405
58 | 2 | 20 | 20 | 1.138741e-20 | 1953.77839 | 6.00848e-21 | 75.19862
58 | 2 | 22 | 18 | 1.129292e-20 | 1982.93948 | 5.93425e-21 | 75.01318
58 | 2 | 24 | 16 | 1.243728e-20 | 1968.79627 | 6.34897e-21 | 69.52039
58 | 2 | 26 | 14 | 1.254004e-20 | 1991.06212 | 6.35259e-21 | 68.48988
58 | 2 | 28 | 12 | 1.264281e-20 | 2013.32798 | 6.35622e-21 | 67.45937
58 | 2 | 30 | 10 | 1.17444e-20 | 2070.59016 | 5.96469e-21 | 70.71799
58 | 2 | 32 | 8 | 1.266637e-20 | 2064.22076 | 6.29164e-21 | 66.17796
58 | 2 | 34 | 6 | 1.256289e-20 | 2093.69582 | 6.21386e-21 | 66.031
58 | 2 | 36 | 4 | 1.288356e-20 | 2056.28121 | 6.3114e-21 | 66.20861
58 | 2 | 38 | 2 | 1.316016e-20 | 2034.3047 | 6.40001e-21 | 66.01954
58 | 2 | 40 | 0 | 1.299565e-20 | 2118.31562 | 6.28423e-21 | 65.49806
58 | 4 | 0 | 38 | 1.287062e-20 | 1583.82581 | 6.71342e-21 | 90.97363
58 | 4 | 2 | 36 | 1.252064e-20 | 1651.27073 | 6.59873e-21 | 87.23326
58 | 4 | 4 | 34 | 1.232748e-20 | 1711.30294 | 6.52618e-21 | 84.14718
58 | 4 | 6 | 32 | 1.213433e-20 | 1771.33516 | 6.45362e-21 | 81.0611
58 | 4 | 8 | 30 | 1.193289e-20 | 1805.30282 | 6.45207e-21 | 78.65769
58 | 4 | 10 | 28 | 1.174568e-20 | 1884.05135 | 6.32853e-21 | 75.0814
58 | 4 | 12 | 26 | 1.177558e-20 | 1848.1617 | 6.3104e-21 | 76.12133
58 | 4 | 14 | 24 | 1.15203e-20 | 1961.84211 | 6.16071e-21 | 73.37924
58 | 4 | 16 | 22 | 1.14258e-20 | 1991.0032 | 6.08648e-21 | 73.1938
58 | 4 | 18 | 20 | 1.133131e-20 | 2020.16429 | 6.01224e-21 | 73.00837
58 | 4 | 20 | 18 | 1.123682e-20 | 2049.32538 | 5.93801e-21 | 72.82293
58 | 4 | 22 | 16 | 1.127763e-20 | 2077.80495 | 5.90628e-21 | 72.65932
58 | 4 | 24 | 14 | 1.23512e-20 | 2062.08809 | 6.30397e-21 | 66.86832
58 | 4 | 26 | 12 | 1.245397e-20 | 2084.35395 | 6.30759e-21 | 65.83781
58 | 4 | 28 | 10 | 1.237476e-20 | 2112.98087 | 6.23939e-21 | 65.5869
58 | 4 | 30 | 8 | 1.227128e-20 | 2142.45593 | 6.16161e-21 | 65.43995
58 | 4 | 32 | 6 | 1.259195e-20 | 2105.04132 | 6.25915e-21 | 65.61755
58 | 4 | 34 | 4 | 1.206433e-20 | 2201.40604 | 6.00606e-21 | 65.14604
58 | 4 | 36 | 2 | 1.272101e-20 | 2127.97797 | 6.26105e-21 | 64.91485
58 | 4 | 38 | 0 | 1.334374e-20 | 2132.74542 | 6.4579e-21 | 64.66797
58 | 6 | 0 | 36 | 1.276616e-20 | 1685.76323 | 6.66456e-21 | 87.97639
58 | 6 | 2 | 34 | 1.233778e-20 | 1756.9145 | 6.52881e-21 | 83.90888
58 | 6 | 4 | 32 | 1.214462e-20 | 1816.94672 | 6.45626e-21 | 80.8228
58 | 6 | 6 | 30 | 1.193918e-20 | 1838.31946 | 6.48902e-21 | 78.74927
58 | 6 | 8 | 28 | 1.175197e-20 | 1917.06799 | 6.36548e-21 | 75.17298
58 | 6 | 10 | 26 | 1.156477e-20 | 1995.81653 | 6.24194e-21 | 71.59669
58 | 6 | 12 | 24 | 1.173107e-20 | 1866.78425 | 6.32708e-21 | 75.96796
58 | 6 | 14 | 22 | 1.13697e-20 | 2057.38911 | 6.09024e-21 | 71.00355
58 | 6 | 16 | 20 | 1.127521e-20 | 2086.5502 | 6.01601e-21 | 70.81812
58 | 6 | 18 | 18 | 1.118072e-20 | 2115.71129 | 5.94178e-21 | 70.63268
58 | 6 | 20 | 16 | 1.108623e-20 | 2144.87237 | 5.86754e-21 | 70.44725
58 | 6 | 22 | 14 | 1.216236e-20 | 2133.11405 | 6.25534e-21 | 65.24675
58 | 6 | 24 | 12 | 1.227752e-20 | 2131.08801 | 6.26748e-21 | 65.14458
58 | 6 | 26 | 10 | 1.239433e-20 | 2125.82304 | 6.28076e-21 | 65.16619
58 | 6 | 28 | 8 | 1.230034e-20 | 2153.80143 | 6.2069e-21 | 65.0265
58 | 6 | 30 | 6 | 1.177272e-20 | 2250.16615 | 5.9538e-21 | 64.55498
58 | 6 | 32 | 4 | 1.280947e-20 | 2125.2865 | 6.37518e-21 | 64.28168
58 | 6 | 34 | 2 | 1.2706e-20 | 2154.76156 | 6.29741e-21 | 64.13472
58 | 6 | 36 | 0 | 1.260252e-20 | 2184.23662 | 6.21963e-21 | 63.98777
58 | 8 | 0 | 34 | 1.266171e-20 | 1787.70066 | 6.61571e-21 | 84.97916
58 | 8 | 2 | 32 | 1.215492e-20 | 1862.55828 | 6.45889e-21 | 80.58451
58 | 8 | 4 | 30 | 1.194547e-20 | 1871.3361 | 6.52597e-21 | 78.84085
58 | 8 | 6 | 28 | 1.175826e-20 | 1950.08464 | 6.40242e-21 | 75.26457
58 | 8 | 8 | 26 | 1.157106e-20 | 2028.83317 | 6.27888e-21 | 71.68828
58 | 8 | 10 | 24 | 1.147732e-20 | 2058.22383 | 6.20072e-21 | 70.09952
58 | 8 | 12 | 22 | 1.13136e-20 | 2123.77501 | 6.094e-21 | 68.81331
58 | 8 | 14 | 20 | 1.121911e-20 | 2152.9361 | 6.01977e-21 | 68.62787
58 | 8 | 16 | 18 | 1.112462e-20 | 2182.09719 | 5.94554e-21 | 68.44243
58 | 8 | 18 | 16 | 1.103013e-20 | 2211.25828 | 5.87131e-21 | 68.257
58 | 8 | 20 | 14 | 1.198591e-20 | 2179.84811 | 6.21523e-21 | 64.55353
58 | 8 | 22 | 12 | 1.210272e-20 | 2174.58314 | 6.22851e-21 | 64.57514
58 | 8 | 24 | 10 | 1.158459e-20 | 2269.4512 | 5.97933e-21 | 64.11088
58 | 8 | 26 | 8 | 1.176845e-20 | 2249.25157 | 6.02988e-21 | 64.27588
58 | 8 | 28 | 6 | 1.211221e-20 | 2310.82064 | 6.09189e-21 | 61.87299
58 | 8 | 30 | 4 | 1.22915e-20 | 2295.70259 | 6.13099e-21 | 61.94241
58 | 8 | 32 | 2 | 1.269099e-20 | 2181.54516 | 6.33376e-21 | 63.3546
58 | 8 | 34 | 0 | 1.258751e-20 | 2211.02022 | 6.25598e-21 | 63.20764
58 | 10 | 0 | 32 | 1.255726e-20 | 1889.63808 | 6.56685e-21 | 81.98192
58 | 10 | 2 | 30 | 1.195176e-20 | 1904.35275 | 6.56291e-21 | 78.93244
58 | 10 | 4 | 28 | 1.176455e-20 | 1983.10128 | 6.43937e-21 | 75.35615
58 | 10 | 6 | 26 | 1.157735e-20 | 2061.84981 | 6.31583e-21 | 71.77986
58 | 10 | 8 | 24 | 1.139014e-20 | 2140.59835 | 6.19229e-21 | 68.20357
58 | 10 | 10 | 22 | 1.141331e-20 | 2108.25947 | 6.17089e-21 | 69.10052
58 | 10 | 12 | 20 | 1.116301e-20 | 2219.32201 | 6.02353e-21 | 66.43762
58 | 10 | 14 | 18 | 1.106852e-20 | 2248.48309 | 5.9493e-21 | 66.25219
58 | 10 | 16 | 16 | 1.16943e-20 | 2228.60822 | 6.16298e-21 | 63.96247
58 | 10 | 18 | 14 | 1.181111e-20 | 2223.34325 | 6.17625e-21 | 63.98408
58 | 10 | 20 | 12 | 1.129298e-20 | 2318.21131 | 5.92708e-21 | 63.51983
58 | 10 | 22 | 10 | 1.222865e-20 | 2306.63756 | 6.23443e-21 | 61.03545
58 | 10 | 24 | 8 | 1.234546e-20 | 2301.37259 | 6.24771e-21 | 61.05706
58 | 10 | 26 | 6 | 1.190077e-20 | 2384.66064 | 6.02889e-21 | 60.64899
58 | 10 | 28 | 4 | 1.193867e-20 | 2391.83914 | 6.00955e-21 | 60.61022
58 | 10 | 30 | 2 | 1.267598e-20 | 2208.32876 | 6.37012e-21 | 62.57447
58 | 10 | 32 | 0 | 1.25725e-20 | 2237.80382 | 6.29234e-21 | 62.42752
58 | 12 | 0 | 30 | 1.202636e-20 | 1932.32103 | 6.62324e-21 | 79.35835
58 | 12 | 2 | 28 | 1.177084e-20 | 2016.11792 | 6.47631e-21 | 75.44773
58 | 12 | 4 | 26 | 1.158364e-20 | 2094.86646 | 6.35277e-21 | 71.87145
58 | 12 | 6 | 24 | 1.139643e-20 | 2173.61499 | 6.22923e-21 | 68.29516
58 | 12 | 8 | 22 | 1.121926e-20 | 2237.3047 | 6.11656e-21 | 65.13008
58 | 12 | 10 | 20 | 1.136841e-20 | 2127.51444 | 6.18663e-21 | 68.93012
58 | 12 | 12 | 18 | 1.140269e-20 | 2277.36833 | 6.11073e-21 | 63.37142
58 | 12 | 14 | 16 | 1.15195e-20 | 2272.10336 | 6.124e-21 | 63.39303
58 | 12 | 16 | 14 | 1.164392e-20 | 2255.888 | 6.1618e-21 | 63.62637
58 | 12 | 18 | 12 | 1.188162e-20 | 2263.2777 | 6.2277e-21 | 62.67281
58 | 12 | 20 | 10 | 1.209064e-20 | 2368.89755 | 6.20178e-21 | 59.86763
58 | 12 | 22 | 8 | 1.220745e-20 | 2363.63258 | 6.21506e-21 | 59.88924
58 | 12 | 24 | 6 | 1.211347e-20 | 2391.61097 | 6.1412e-21 | 59.74955
58 | 12 | 26 | 4 | 1.200429e-20 | 2308.54043 | 6.15148e-21 | 62.02553
58 | 12 | 28 | 2 | 1.201876e-20 | 2265.29912 | 6.24978e-21 | 60.94906
58 | 12 | 30 | 0 | 1.255749e-20 | 2264.58741 | 6.3287e-21 | 61.64739
58 | 14 | 0 | 28 | 1.194153e-20 | 2036.98505 | 6.56955e-21 | 76.34393
58 | 14 | 2 | 26 | 1.158993e-20 | 2127.8831 | 6.38972e-21 | 71.96303
58 | 14 | 4 | 24 | 1.140272e-20 | 2206.63164 | 6.26618e-21 | 68.38674
58 | 14 | 6 | 22 | 1.130557e-20 | 2150.20039 | 6.24026e-21 | 68.50178
58 | 14 | 8 | 20 | 1.109555e-20 | 2328.57732 | 6.05206e-21 | 62.76848
58 | 14 | 10 | 18 | 1.100405e-20 | 2356.16329 | 5.97923e-21 | 62.63069
58 | 14 | 12 | 16 | 1.091256e-20 | 2383.74927 | 5.9064e-21 | 62.49291
58 | 14 | 14 | 14 | 1.086127e-20 | 2439.10394 | 5.83787e-21 | 61.51597
58 | 14 | 16 | 12 | 1.183582e-20 | 2436.42251 | 6.15586e-21 | 58.6782
58 | 14 | 18 | 10 | 1.195263e-20 | 2431.15754 | 6.16913e-21 | 58.69981
58 | 14 | 20 | 8 | 1.206944e-20 | 2425.89257 | 6.18241e-21 | 58.72142
58 | 14 | 22 | 6 | 1.176064e-20 | 2487.74753 | 6.01976e-21 | 58.41735
58 | 14 | 24 | 4 | 1.198928e-20 | 2335.32403 | 6.18784e-21 | 61.24541
58 | 14 | 26 | 2 | 1.182602e-20 | 2308.26212 | 6.2308e-21 | 59.97395
58 | 14 | 28 | 0 | 1.254248e-20 | 2291.37101 | 6.36505e-21 | 60.86726
58 | 16 | 0 | 26 | 1.18567e-20 | 2141.64907 | 6.51585e-21 | 73.3295
58 | 16 | 2 | 24 | 1.140901e-20 | 2239.64828 | 6.30312e-21 | 68.47833
58 | 16 | 4 | 22 | 1.122181e-20 | 2318.39681 | 6.17958e-21 | 64.90204
58 | 16 | 6 | 20 | 1.108055e-20 | 2393.7495 | 6.07177e-21 | 61.55064
58 | 16 | 8 | 18 | 1.109046e-20 | 2383.42612 | 6.0392e-21 | 61.62451
58 | 16 | 10 | 16 | 1.109214e-20 | 2475.35926 | 5.97632e-21 | 59.5422
58 | 16 | 12 | 14 | 1.100289e-20 | 2504.49396 | 5.90373e-21 | 59.35761
58 | 16 | 14 | 12 | 1.091364e-20 | 2533.62866 | 5.83114e-21 | 59.17302
58 | 16 | 16 | 10 | 1.181461e-20 | 2493.41753 | 6.13648e-21 | 57.532
58 | 16 | 18 | 8 | 1.193142e-20 | 2488.15256 | 6.14976e-21 | 57.55361
58 | 16 | 20 | 6 | 1.140782e-20 | 2583.88408 | 5.89832e-21 | 57.08516
58 | 16 | 22 | 4 | 1.218143e-20 | 2331.62428 | 6.31221e-21 | 60.53804
58 | 16 | 24 | 2 | 1.204165e-20 | 2429.84875 | 6.18112e-21 | 58.90246
58 | 16 | 26 | 0 | 1.110567e-20 | 2447.58984 | 5.95872e-21 | 58.52734
58 | 18 | 0 | 24 | 1.177187e-20 | 2246.31309 | 6.46215e-21 | 70.31507
58 | 18 | 2 | 22 | 1.12281e-20 | 2351.41346 | 6.21653e-21 | 64.99362
58 | 18 | 4 | 20 | 1.116507e-20 | 2445.24984 | 6.06833e-21 | 61.36726
58 | 18 | 6 | 18 | 1.103406e-20 | 2443.78592 | 6.05812e-21 | 60.03381
58 | 18 | 8 | 16 | 1.114283e-20 | 2477.95084 | 6.03248e-21 | 59.28156
58 | 18 | 10 | 14 | 1.114451e-20 | 2569.88398 | 5.96959e-21 | 57.19925
58 | 18 | 12 | 12 | 1.105526e-20 | 2599.01868 | 5.89701e-21 | 57.01466
58 | 18 | 14 | 10 | 1.0966e-20 | 2628.15338 | 5.82442e-21 | 56.83007
58 | 18 | 16 | 8 | 1.175633e-20 | 2385.42809 | 6.23667e-21 | 60.02449
58 | 18 | 18 | 6 | 1.188982e-20 | 2380.38438 | 6.25996e-21 | 59.94698
58 | 18 | 20 | 4 | 1.208638e-20 | 2456.32176 | 6.25202e-21 | 57.82923
58 | 18 | 22 | 2 | 1.22287e-20 | 2415.14911 | 6.31186e-21 | 58.45255
58 | 18 | 24 | 0 | 1.091294e-20 | 2490.55284 | 5.93974e-21 | 57.55223
58 | 20 | 0 | 22 | 1.168704e-20 | 2350.9771 | 6.40845e-21 | 67.30064
58 | 20 | 2 | 20 | 1.117536e-20 | 2490.8614 | 6.07097e-21 | 61.12896
58 | 20 | 4 | 18 | 1.105909e-20 | 2527.21183 | 6.07456e-21 | 58.90716
58 | 20 | 6 | 16 | 1.108643e-20 | 2538.31063 | 6.05139e-21 | 57.69086
58 | 20 | 8 | 14 | 1.117533e-20 | 2561.4486 | 6.02311e-21 | 57.28034
58 | 20 | 10 | 12 | 1.072249e-20 | 2553.05155 | 5.86986e-21 | 58.90382
58 | 20 | 12 | 10 | 1.079264e-20 | 2619.60405 | 5.82853e-21 | 57.3592
58 | 20 | 14 | 8 | 1.098594e-20 | 2715.06471 | 5.81134e-21 | 54.76385
58 | 20 | 16 | 6 | 1.183727e-20 | 2515.8106 | 6.21651e-21 | 56.77447
58 | 20 | 18 | 4 | 1.195687e-20 | 2506.61252 | 6.23489e-21 | 56.86199
58 | 20 | 20 | 2 | 1.209919e-20 | 2465.43987 | 6.29473e-21 | 57.4853
58 | 20 | 22 | 0 | 1.07202e-20 | 2533.51584 | 5.92076e-21 | 56.57713
58 | 22 | 0 | 20 | 1.108758e-20 | 2507.92595 | 6.07311e-21 | 61.32769
58 | 22 | 2 | 18 | 1.098526e-20 | 2566.14944 | 6.08408e-21 | 58.60662
58 | 22 | 4 | 16 | 1.090057e-20 | 2526.82817 | 6.05305e-21 | 58.32661
58 | 22 | 6 | 14 | 1.11388e-20 | 2632.83535 | 6.04467e-21 | 55.34791
58 | 22 | 8 | 12 | 1.12277e-20 | 2655.97331 | 6.01639e-21 | 54.93739
58 | 22 | 10 | 10 | 1.077485e-20 | 2647.57627 | 5.86314e-21 | 56.56087
58 | 22 | 12 | 8 | 1.0845e-20 | 2714.12876 | 5.82181e-21 | 55.01625
58 | 22 | 14 | 6 | 1.08384e-20 | 2750.57319 | 5.7915e-21 | 53.98803
58 | 22 | 16 | 4 | 1.182736e-20 | 2556.90328 | 6.21776e-21 | 55.89474
58 | 22 | 18 | 2 | 1.139522e-20 | 2449.1494 | 6.26078e-21 | 56.4467
58 | 22 | 20 | 0 | 1.190745e-20 | 2450.85053 | 6.33145e-21 | 57.11596
58 | 24 | 0 | 18 | 1.0883e-20 | 2592.28811 | 6.0916e-21 | 58.54376
58 | 24 | 2 | 16 | 1.103763e-20 | 2660.67416 | 6.07735e-21 | 56.26367
58 | 24 | 4 | 14 | 1.095293e-20 | 2621.35289 | 6.04633e-21 | 55.98366
58 | 24 | 6 | 12 | 1.107917e-20 | 2665.20815 | 6.02302e-21 | 54.93109
58 | 24 | 8 | 10 | 1.121763e-20 | 2699.5607 | 6.02943e-21 | 54.04348
58 | 24 | 10 | 8 | 1.082722e-20 | 2742.10099 | 5.85642e-21 | 54.21792
58 | 24 | 12 | 6 | 1.081868e-20 | 2777.7855 | 5.82639e-21 | 53.20274
58 | 24 | 14 | 4 | 1.059831e-20 | 2730.38027 | 5.82681e-21 | 53.61268
58 | 24 | 16 | 2 | 1.176207e-20 | 2556.96946 | 6.25819e-21 | 55.5411
58 | 24 | 18 | 0 | 1.171471e-20 | 2493.81353 | 6.31247e-21 | 56.14086
58 | 26 | 0 | 16 | 1.076472e-20 | 2610.01917 | 6.07291e-21 | 57.62683
58 | 26 | 2 | 14 | 1.076707e-20 | 2609.87042 | 6.04799e-21 | 56.6194
58 | 26 | 4 | 12 | 1.10053e-20 | 2715.8776 | 6.03961e-21 | 53.64071
58 | 26 | 6 | 10 | 1.113153e-20 | 2759.73287 | 6.0163e-21 | 52.58814
58 | 26 | 8 | 8 | 1.097222e-20 | 2703.72859 | 6.05471e-21 | 52.67493
58 | 26 | 10 | 6 | 1.079896e-20 | 2804.9978 | 5.86128e-21 | 52.41745
58 | 26 | 12 | 4 | 1.057859e-20 | 2757.59257 | 5.8617e-21 | 52.82739
58 | 26 | 14 | 2 | 1.035822e-20 | 2710.18734 | 5.86212e-21 | 53.23734
58 | 26 | 16 | 0 | 1.152198e-20 | 2536.77653 | 6.29349e-21 | 55.16575
58 | 28 | 0 | 14 | 1.064645e-20 | 2627.75024 | 6.05422e-21 | 56.7099
58 | 28 | 2 | 12 | 1.081944e-20 | 2704.39514 | 6.04126e-21 | 54.27645
58 | 28 | 4 | 10 | 1.0983e-20 | 2768.96771 | 6.02293e-21 | 52.58184
58 | 28 | 6 | 8 | 1.062067e-20 | 2651.54671 | 6.12154e-21 | 52.86191
58 | 28 | 8 | 6 | 1.073213e-20 | 2683.53566 | 6.09002e-21 | 52.29958
58 | 28 | 10 | 4 | 1.055887e-20 | 2784.80488 | 5.89659e-21 | 52.0421
58 | 28 | 12 | 2 | 1.03385e-20 | 2737.39965 | 5.89701e-21 | 52.45205
58 | 28 | 14 | 0 | 1.011813e-20 | 2689.99442 | 5.89742e-21 | 52.86199
58 | 30 | 0 | 12 | 1.054326e-20 | 2657.48517 | 6.0559e-21 | 55.51983
58 | 30 | 2 | 10 | 1.087181e-20 | 2798.91986 | 6.03454e-21 | 51.9335
58 | 30 | 4 | 8 | 1.072726e-20 | 2754.78189 | 6.08117e-21 | 51.53005
58 | 30 | 6 | 6 | 1.038058e-20 | 2631.35379 | 6.15685e-21 | 52.48657
58 | 30 | 8 | 4 | 1.049205e-20 | 2663.34274 | 6.12532e-21 | 51.92423
58 | 30 | 10 | 2 | 1.031878e-20 | 2764.61195 | 5.9319e-21 | 51.66675
58 | 30 | 12 | 0 | 1.009841e-20 | 2717.20672 | 5.93231e-21 | 52.0767
58 | 32 | 0 | 10 | 1.04494e-20 | 2694.65106 | 6.0702e-21 | 54.16069
58 | 32 | 2 | 8 | 1.083386e-20 | 2858.01707 | 6.0408e-21 | 50.19819
58 | 32 | 4 | 6 | 1.048717e-20 | 2734.58897 | 6.11648e-21 | 51.15471
58 | 32 | 6 | 4 | 1.04841e-20 | 2727.72365 | 6.11175e-21 | 50.97208
58 | 32 | 8 | 2 | 1.047662e-20 | 2704.82723 | 6.13914e-21 | 51.06639
58 | 32 | 10 | 0 | 1.007869e-20 | 2744.41902 | 5.9672e-21 | 51.29141
58 | 34 | 0 | 8 | 1.035554e-20 | 2731.81696 | 6.08449e-21 | 52.80154
58 | 34 | 2 | 6 | 1.059377e-20 | 2837.82414 | 6.07611e-21 | 49.82285
58 | 34 | 4 | 4 | 1.024709e-20 | 2714.39604 | 6.15178e-21 | 50.77936
58 | 34 | 6 | 2 | 1.024401e-20 | 2707.53073 | 6.14706e-21 | 50.59674
58 | 34 | 8 | 0 | 1.023653e-20 | 2684.6343 | 6.17444e-21 | 50.69105
58 | 36 | 0 | 6 | 1.026168e-20 | 2768.98286 | 6.09878e-21 | 51.44239
58 | 36 | 2 | 4 | 1.035368e-20 | 2817.63122 | 6.11141e-21 | 49.4475
58 | 36 | 4 | 2 | 1.023607e-20 | 2771.91164 | 6.13349e-21 | 49.64459
58 | 36 | 6 | 0 | 1.017242e-20 | 2733.59586 | 6.16625e-21 | 49.85952
58 | 38 | 0 | 4 | 1.016782e-20 | 2806.14875 | 6.11307e-21 | 50.08324
58 | 38 | 2 | 2 | 1.011359e-20 | 2797.43829 | 6.14672e-21 | 49.07215
58 | 38 | 4 | 0 | 1.010831e-20 | 2782.55742 | 6.15805e-21 | 49.02799
58 | 40 | 0 | 2 | 1.007396e-20 | 2843.31465 | 6.12736e-21 | 48.72409
58 | 40 | 2 | 0 | 1.004421e-20 | 2831.51898 | 6.14985e-21 | 48.19647
58 | 42 | 0 | 0 | 9.980096e-21 | 2880.48054 | 6.14166e-21 | 47.36494
60 | 0 | 0 | 40 | 1.300324e-20 | 1436.45392 | 6.76869e-21 | 95.57774
60 | 0 | 2 | 38 | 1.281008e-20 | 1496.48613 | 6.69614e-21 | 92.49166
60 | 0 | 4 | 36 | 1.261693e-20 | 1556.51835 | 6.62358e-21 | 89.40557
60 | 0 | 6 | 34 | 1.242377e-20 | 1616.55056 | 6.55103e-21 | 86.31949
60 | 0 | 8 | 32 | 1.223061e-20 | 1676.58278 | 6.47847e-21 | 83.23341
60 | 0 | 10 | 30 | 1.203746e-20 | 1736.61499 | 6.40592e-21 | 80.14733
60 | 0 | 12 | 28 | 1.18443e-20 | 1796.6472 | 6.33337e-21 | 77.06125
60 | 0 | 14 | 26 | 1.182931e-20 | 1762.26191 | 6.34072e-21 | 77.69125
60 | 0 | 16 | 24 | 1.202041e-20 | 1618.65441 | 6.4405e-21 | 82.62001
60 | 0 | 18 | 22 | 1.150791e-20 | 1900.6882 | 6.11157e-21 | 74.94918
60 | 0 | 20 | 20 | 1.141342e-20 | 1929.84929 | 6.03734e-21 | 74.76375
60 | 0 | 22 | 18 | 1.131892e-20 | 1959.01038 | 5.96311e-21 | 74.57831
60 | 0 | 24 | 16 | 1.122443e-20 | 1988.17147 | 5.88887e-21 | 74.39288
60 | 0 | 26 | 14 | 1.112994e-20 | 2017.33256 | 5.81464e-21 | 74.20744
60 | 0 | 28 | 12 | 1.250772e-20 | 1995.03006 | 6.32149e-21 | 67.71466
60 | 0 | 30 | 10 | 1.261048e-20 | 2017.29592 | 6.32511e-21 | 66.68414
60 | 0 | 32 | 8 | 1.272748e-20 | 2012.83918 | 6.34423e-21 | 66.61369
60 | 0 | 34 | 6 | 1.284693e-20 | 2003.7751 | 6.36601e-21 | 66.70875
60 | 0 | 36 | 4 | 1.296638e-20 | 1994.71101 | 6.3878e-21 | 66.80382
60 | 0 | 38 | 2 | 1.308075e-20 | 1992.96188 | 6.3932e-21 | 66.75745
60 | 0 | 40 | 0 | 1.320529e-20 | 1976.58284 | 6.43137e-21 | 66.99396
60 | 2 | 0 | 38 | 1.289879e-20 | 1538.39134 | 6.71984e-21 | 92.5805
60 | 2 | 2 | 36 | 1.262722e-20 | 1602.12991 | 6.62622e-21 | 89.16728
60 | 2 | 4 | 34 | 1.243406e-20 | 1662.16212 | 6.55366e-21 | 86.0812
60 | 2 | 6 | 32 | 1.224091e-20 | 1722.19434 | 6.48111e-21 | 82.99512
60 | 2 | 8 | 30 | 1.204775e-20 | 1782.22655 | 6.40855e-21 | 79.90904
60 | 2 | 10 | 28 | 1.18546e-20 | 1842.25876 | 6.336e-21 | 76.82295
60 | 2 | 12 | 26 | 1.187712e-20 | 1783.82811 | 6.37944e-21 | 78.45197
60 | 2 | 14 | 24 | 1.175562e-20 | 1827.88388 | 6.2878e-21 | 76.27268
60 | 2 | 16 | 22 | 1.145181e-20 | 1967.07411 | 6.11533e-21 | 72.75893
60 | 2 | 18 | 20 | 1.135732e-20 | 1996.2352 | 6.0411e-21 | 72.5735
60 | 2 | 20 | 18 | 1.126282e-20 | 2025.39628 | 5.96687e-21 | 72.38806
60 | 2 | 22 | 16 | 1.116833e-20 | 2054.55737 | 5.89264e-21 | 72.20263
60 | 2 | 24 | 14 | 1.107384e-20 | 2083.71846 | 5.8184e-21 | 72.01719
60 | 2 | 26 | 12 | 1.231888e-20 | 2066.05602 | 6.27286e-21 | 66.09309
60 | 2 | 28 | 10 | 1.224573e-20 | 2094.47091 | 6.20706e-21 | 65.8162
60 | 2 | 30 | 8 | 1.214226e-20 | 2123.94597 | 6.12928e-21 | 65.66924
60 | 2 | 32 | 6 | 1.278196e-20 | 2089.61566 | 6.3552e-21 | 65.43021
60 | 2 | 34 | 4 | 1.267848e-20 | 2119.09071 | 6.27742e-21 | 65.28326
60 | 2 | 36 | 2 | 1.299915e-20 | 2081.67611 | 6.37497e-21 | 65.46086
60 | 2 | 38 | 0 | 1.247153e-20 | 2178.04083 | 6.12187e-21 | 64.98935
60 | 4 | 0 | 36 | 1.279433e-20 | 1640.32876 | 6.67098e-21 | 89.58327
60 | 4 | 2 | 34 | 1.244436e-20 | 1707.77368 | 6.5563e-21 | 85.8429
60 | 4 | 4 | 32 | 1.22512e-20 | 1767.8059 | 6.48374e-21 | 82.75682
60 | 4 | 6 | 30 | 1.205805e-20 | 1827.83811 | 6.41119e-21 | 79.67074
60 | 4 | 8 | 28 | 1.186489e-20 | 1887.87032 | 6.33863e-21 | 76.58466
60 | 4 | 10 | 26 | 1.166649e-20 | 1931.39053 | 6.31106e-21 | 73.93105
60 | 4 | 12 | 24 | 1.152138e-20 | 1987.91038 | 6.20796e-21 | 71.24986
60 | 4 | 14 | 22 | 1.171493e-20 | 1840.34371 | 6.31361e-21 | 76.2852
60 | 4 | 16 | 20 | 1.130121e-20 | 2062.6211 | 6.04486e-21 | 70.38325
60 | 4 | 18 | 18 | 1.120672e-20 | 2091.78219 | 5.97063e-21 | 70.19781
60 | 4 | 20 | 16 | 1.111223e-20 | 2120.94328 | 5.8964e-21 | 70.01238
60 | 4 | 22 | 14 | 1.101774e-20 | 2150.10437 | 5.82217e-21 | 69.82694
60 | 4 | 24 | 12 | 1.214201e-20 | 2113.59981 | 6.23247e-21 | 65.36892
60 | 4 | 26 | 10 | 1.225882e-20 | 2108.33485 | 6.24575e-21 | 65.39053
60 | 4 | 28 | 8 | 1.174717e-20 | 2202.18113 | 5.99925e-21 | 64.93124
60 | 4 | 30 | 6 | 1.206784e-20 | 2164.76653 | 6.09679e-21 | 65.10884
60 | 4 | 32 | 4 | 1.154022e-20 | 2261.13125 | 5.8437e-21 | 64.63732
60 | 4 | 34 | 2 | 1.262104e-20 | 2120.81351 | 6.27401e-21 | 64.7307
60 | 4 | 36 | 0 | 1.281963e-20 | 2192.47063 | 6.29554e-21 | 64.15926
60 | 6 | 0 | 34 | 1.268988e-20 | 1742.26619 | 6.62213e-21 | 86.58603
60 | 6 | 2 | 32 | 1.22615e-20 | 1813.41746 | 6.48638e-21 | 82.51853
60 | 6 | 4 | 30 | 1.206834e-20 | 1873.44967 | 6.41382e-21 | 79.43245
60 | 6 | 6 | 28 | 1.187519e-20 | 1933.48189 | 6.34127e-21 | 76.34636
60 | 6 | 8 | 26 | 1.167278e-20 | 1964.40717 | 6.34801e-21 | 74.02264
60 | 6 | 10 | 24 | 1.148557e-20 | 2043.1557 | 6.22447e-21 | 70.44635
60 | 6 | 12 | 22 | 1.145736e-20 | 2037.94601 | 6.17812e-21 | 70.25087
60 | 6 | 14 | 20 | 1.124511e-20 | 2129.007 | 6.04863e-21 | 68.193
60 | 6 | 16 | 18 | 1.115062e-20 | 2158.16809 | 5.97439e-21 | 68.00756
60 | 6 | 18 | 16 | 1.105613e-20 | 2187.32918 | 5.90016e-21 | 67.82213
60 | 6 | 20 | 14 | 1.18504e-20 | 2162.35992 | 6.18022e-21 | 64.77787
60 | 6 | 22 | 12 | 1.196721e-20 | 2157.09495 | 6.1935e-21 | 64.79948
60 | 6 | 24 | 10 | 1.208402e-20 | 2151.82998 | 6.20677e-21 | 64.82109
60 | 6 | 26 | 8 | 1.177623e-20 | 2213.52664 | 6.04454e-21 | 64.51779
60 | 6 | 28 | 6 | 1.189685e-20 | 2197.82406 | 6.08096e-21 | 64.75005
60 | 6 | 30 | 4 | 1.228536e-20 | 2185.01171 | 6.21282e-21 | 63.77297
60 | 6 | 32 | 2 | 1.260603e-20 | 2147.59711 | 6.31037e-21 | 63.95057
60 | 6 | 34 | 0 | 1.316772e-20 | 2206.90042 | 6.46921e-21 | 63.32917
60 | 8 | 0 | 32 | 1.258543e-20 | 1844.20361 | 6.57327e-21 | 83.5888
60 | 8 | 2 | 30 | 1.207864e-20 | 1919.06123 | 6.41646e-21 | 79.19415
60 | 8 | 4 | 28 | 1.186627e-20 | 1918.67528 | 6.5085e-21 | 77.69051
60 | 8 | 6 | 26 | 1.167907e-20 | 1997.42381 | 6.38495e-21 | 74.11422
60 | 8 | 8 | 24 | 1.149186e-20 | 2076.17235 | 6.26141e-21 | 70.53793
60 | 8 | 10 | 22 | 1.130466e-20 | 2154.92088 | 6.13787e-21 | 66.96164
60 | 8 | 12 | 20 | 1.139335e-20 | 2087.98164 | 6.14829e-21 | 69.25188
60 | 8 | 14 | 18 | 1.109452e-20 | 2224.554 | 5.97816e-21 | 65.81732
60 | 8 | 16 | 16 | 1.155879e-20 | 2211.12003 | 6.12797e-21 | 64.18681
60 | 8 | 18 | 14 | 1.16756e-20 | 2205.85506 | 6.14124e-21 | 64.20842
60 | 8 | 20 | 12 | 1.179241e-20 | 2200.59009 | 6.15452e-21 | 64.23003
60 | 8 | 22 | 10 | 1.106048e-20 | 2329.17641 | 5.81697e-21 | 63.60217
60 | 8 | 24 | 8 | 1.146071e-20 | 2271.57113 | 5.96416e-21 | 64.00208
60 | 8 | 26 | 6 | 1.15881e-20 | 2370.54585 | 5.92953e-21 | 61.36428
60 | 8 | 28 | 4 | 1.227035e-20 | 2211.79531 | 6.24918e-21 | 62.99284
60 | 8 | 30 | 2 | 1.216687e-20 | 2241.27037 | 6.1714e-21 | 62.84588
60 | 8 | 32 | 0 | 1.20634e-20 | 2270.74543 | 6.09362e-21 | 62.69893
60 | 10 | 0 | 30 | 1.248098e-20 | 1946.14103 | 6.52442e-21 | 80.59157
60 | 10 | 2 | 28 | 1.187256e-20 | 1951.69192 | 6.54544e-21 | 77.7821
60 | 10 | 4 | 26 | 1.168536e-20 | 2030.44046 | 6.4219e-21 | 74.20581
60 | 10 | 6 | 24 | 1.149815e-20 | 2109.18899 | 6.29836e-21 | 70.62952
60 | 10 | 8 | 22 | 1.131095e-20 | 2187.93753 | 6.17482e-21 | 67.05323
60 | 10 | 10 | 20 | 1.115911e-20 | 2248.00814 | 6.06845e-21 | 64.22906
60 | 10 | 12 | 18 | 1.126718e-20 | 2259.88014 | 6.07572e-21 | 63.59576
60 | 10 | 14 | 16 | 1.138399e-20 | 2254.61517 | 6.08899e-21 | 63.61737
60 | 10 | 16 | 14 | 1.15008e-20 | 2249.3502 | 6.10227e-21 | 63.63898
60 | 10 | 18 | 12 | 1.162779e-20 | 2229.44746 | 6.14833e-21 | 63.94362
60 | 10 | 20 | 10 | 1.191835e-20 | 2332.64451 | 6.16045e-21 | 60.69034
60 | 10 | 22 | 8 | 1.203516e-20 | 2327.37954 | 6.17373e-21 | 60.71195
60 | 10 | 24 | 6 | 1.194218e-20 | 2355.19963 | 6.10029e-21 | 60.57302
60 | 10 | 26 | 4 | 1.225534e-20 | 2238.57891 | 6.28554e-21 | 62.21271
60 | 10 | 28 | 2 | 1.215186e-20 | 2268.05396 | 6.20776e-21 | 62.06576
60 | 10 | 30 | 0 | 1.204839e-20 | 2297.52902 | 6.12998e-21 | 61.9188
60 | 12 | 0 | 28 | 1.190601e-20 | 1982.70139 | 6.59169e-21 | 78.00661
60 | 12 | 2 | 26 | 1.169165e-20 | 2063.4571 | 6.45884e-21 | 74.29739
60 | 12 | 4 | 24 | 1.150444e-20 | 2142.20564 | 6.3353e-21 | 70.7211
60 | 12 | 6 | 22 | 1.131724e-20 | 2220.95417 | 6.21176e-21 | 67.14481
60 | 12 | 8 | 20 | 1.113344e-20 | 2310.44543 | 6.05895e-21 | 63.28716
60 | 12 | 10 | 18 | 1.108177e-20 | 2305.04768 | 6.03236e-21 | 63.0182
60 | 12 | 12 | 16 | 1.099028e-20 | 2332.63366 | 5.95953e-21 | 62.88041
60 | 12 | 14 | 14 | 1.089878e-20 | 2360.21963 | 5.88671e-21 | 62.74262
60 | 12 | 16 | 12 | 1.07357e-20 | 2425.09967 | 5.78259e-21 | 62.22827
60 | 12 | 18 | 10 | 1.079919e-20 | 2472.98879 | 5.74995e-21 | 60.7265
60 | 12 | 20 | 8 | 1.189714e-20 | 2389.63953 | 6.14108e-21 | 59.54413
60 | 12 | 22 | 6 | 1.158935e-20 | 2451.33618 | 5.97884e-21 | 59.24083
60 | 12 | 24 | 4 | 1.214999e-20 | 2269.70281 | 6.27372e-21 | 61.75206
60 | 12 | 26 | 2 | 1.213685e-20 | 2294.83756 | 6.24411e-21 | 61.28563
60 | 12 | 28 | 0 | 1.203338e-20 | 2324.31262 | 6.16634e-21 | 61.13868
60 | 14 | 0 | 26 | 1.182118e-20 | 2087.36541 | 6.53799e-21 | 74.99218
60 | 14 | 2 | 24 | 1.151073e-20 | 2175.22228 | 6.37225e-21 | 70.81269
60 | 14 | 4 | 22 | 1.132353e-20 | 2253.97081 | 6.24871e-21 | 67.2364
60 | 14 | 6 | 20 | 1.114374e-20 | 2356.05699 | 6.06159e-21 | 63.04886
60 | 14 | 8 | 18 | 1.100362e-20 | 2348.0115 | 6.04942e-21 | 61.94572
60 | 14 | 10 | 16 | 1.109491e-20 | 2372.47665 | 6.02145e-21 | 61.49406
60 | 14 | 12 | 14 | 1.080704e-20 | 2406.80514 | 5.89976e-21 | 61.60173
60 | 14 | 14 | 12 | 1.07135e-20 | 2434.93471 | 5.82634e-21 | 61.45367
60 | 14 | 16 | 10 | 1.094081e-20 | 2538.37881 | 5.81581e-21 | 58.56814
60 | 14 | 18 | 8 | 1.085156e-20 | 2567.51351 | 5.74323e-21 | 58.38355
60 | 14 | 20 | 6 | 1.123653e-20 | 2547.47273 | 5.8574e-21 | 57.90864
60 | 14 | 22 | 4 | 1.201759e-20 | 2313.7603 | 6.2602e-21 | 60.93071
60 | 14 | 24 | 2 | 1.212184e-20 | 2321.62116 | 6.28047e-21 | 60.50551
60 | 14 | 26 | 0 | 1.201837e-20 | 2351.09622 | 6.20269e-21 | 60.35855
60 | 16 | 0 | 24 | 1.173636e-20 | 2192.02943 | 6.48429e-21 | 71.97775
60 | 16 | 2 | 22 | 1.132982e-20 | 2286.98746 | 6.28565e-21 | 67.32798
60 | 16 | 4 | 20 | 1.115403e-20 | 2401.66855 | 6.06422e-21 | 62.81057
60 | 16 | 6 | 18 | 1.104023e-20 | 2438.21527 | 6.06761e-21 | 60.59059
60 | 16 | 8 | 16 | 1.107087e-20 | 2450.79702 | 6.04468e-21 | 59.34676
60 | 16 | 10 | 14 | 1.114728e-20 | 2467.00138 | 6.01473e-21 | 59.15111
60 | 16 | 12 | 12 | 1.069352e-20 | 2462.39105 | 5.86052e-21 | 60.6741
60 | 16 | 14 | 10 | 1.106144e-20 | 2589.26756 | 5.87944e-21 | 56.848
60 | 16 | 16 | 8 | 1.096994e-20 | 2616.85353 | 5.80661e-21 | 56.71021
60 | 16 | 18 | 6 | 1.087844e-20 | 2644.43951 | 5.73379e-21 | 56.57242
60 | 16 | 20 | 4 | 1.188519e-20 | 2357.8178 | 6.24668e-21 | 60.10935
60 | 16 | 22 | 2 | 1.205637e-20 | 2378.952 | 6.27045e-21 | 59.27432
60 | 16 | 24 | 0 | 1.200336e-20 | 2377.87982 | 6.23905e-21 | 59.57842
60 | 18 | 0 | 22 | 1.165153e-20 | 2296.69344 | 6.43059e-21 | 68.96332
60 | 18 | 2 | 20 | 1.116433e-20 | 2447.28011 | 6.06685e-21 | 62.57227
60 | 18 | 4 | 18 | 1.096641e-20 | 2477.15288 | 6.07713e-21 | 60.29005
60 | 18 | 6 | 16 | 1.088501e-20 | 2439.31455 | 6.04633e-21 | 59.9825
60 | 18 | 8 | 14 | 1.112324e-20 | 2545.32174 | 6.03795e-21 | 57.00381
60 | 18 | 10 | 12 | 1.119964e-20 | 2561.5261 | 6.008e-21 | 56.80816
60 | 18 | 12 | 10 | 1.100301e-20 | 2617.27143 | 5.9042e-21 | 56.13739
60 | 18 | 14 | 8 | 1.105589e-20 | 2643.79378 | 5.86654e-21 | 55.71377
60 | 18 | 16 | 6 | 1.081157e-20 | 2672.5056 | 5.7565e-21 | 55.87853
60 | 18 | 18 | 4 | 1.178454e-20 | 2470.41541 | 6.19348e-21 | 57.68376
60 | 18 | 20 | 2 | 1.192686e-20 | 2429.24276 | 6.25332e-21 | 58.30707
60 | 18 | 22 | 0 | 1.198835e-20 | 2404.66341 | 6.27541e-21 | 58.7983
60 | 20 | 0 | 20 | 1.117462e-20 | 2492.89167 | 6.06949e-21 | 62.33398
60 | 20 | 2 | 18 | 1.121669e-20 | 2541.80483 | 6.06013e-21 | 60.22932
60 | 20 | 4 | 16 | 1.101878e-20 | 2571.6776 | 6.0704e-21 | 57.9471
60 | 20 | 6 | 14 | 1.093737e-20 | 2533.83927 | 6.03961e-21 | 57.63955
60 | 20 | 8 | 12 | 1.102627e-20 | 2556.97723 | 6.01133e-21 | 57.22903
60 | 20 | 10 | 10 | 1.122717e-20 | 2642.26711 | 5.99797e-21 | 54.89238
60 | 20 | 12 | 8 | 1.08884e-20 | 2672.6011 | 5.86475e-21 | 55.21907
60 | 20 | 14 | 6 | 1.079268e-20 | 2700.21818 | 5.79089e-21 | 55.08964
60 | 20 | 16 | 4 | 1.063165e-20 | 2688.52309 | 5.75596e-21 | 55.24285
60 | 20 | 18 | 2 | 1.041128e-20 | 2641.11786 | 5.75637e-21 | 55.65279
60 | 20 | 20 | 0 | 1.192107e-20 | 2436.20566 | 6.29549e-21 | 57.96083
60 | 22 | 0 | 18 | 1.103083e-20 | 2530.32236 | 6.06179e-21 | 60.86506
60 | 22 | 2 | 16 | 1.094495e-20 | 2610.61521 | 6.07992e-21 | 57.64657
60 | 22 | 4 | 14 | 1.075151e-20 | 2522.35681 | 6.04127e-21 | 58.27529
60 | 22 | 6 | 12 | 1.098974e-20 | 2628.36399 | 6.03289e-21 | 55.2966
60 | 22 | 8 | 10 | 1.107864e-20 | 2651.50195 | 6.0046e-21 | 54.88608
60 | 22 | 10 | 8 | 1.12015e-20 | 2673.12016 | 6.01596e-21 | 54.36073
60 | 22 | 12 | 6 | 1.085506e-20 | 2781.26229 | 5.82118e-21 | 53.63527
60 | 22 | 14 | 4 | 1.061193e-20 | 2715.7354 | 5.79085e-21 | 54.45755
60 | 22 | 16 | 2 | 1.039156e-20 | 2668.33016 | 5.79126e-21 | 54.8675
60 | 22 | 18 | 0 | 1.017119e-20 | 2620.92493 | 5.79168e-21 | 55.27745
60 | 24 | 0 | 16 | 1.081424e-20 | 2623.95493 | 6.08544e-21 | 57.82138
60 | 24 | 2 | 14 | 1.099732e-20 | 2705.13992 | 6.07319e-21 | 55.30362
60 | 24 | 4 | 12 | 1.080388e-20 | 2616.88152 | 6.03455e-21 | 55.93234
60 | 24 | 6 | 10 | 1.093011e-20 | 2660.73679 | 6.01124e-21 | 54.87978
60 | 24 | 8 | 8 | 1.106858e-20 | 2695.08933 | 6.01765e-21 | 53.99217
60 | 24 | 10 | 6 | 1.07537e-20 | 2604.50988 | 6.06762e-21 | 54.0966
60 | 24 | 12 | 4 | 1.059221e-20 | 2742.9477 | 5.82574e-21 | 53.67226
60 | 24 | 14 | 2 | 1.037184e-20 | 2695.54247 | 5.82615e-21 | 54.08221
60 | 24 | 16 | 0 | 1.015147e-20 | 2648.13724 | 5.82657e-21 | 54.49215
60 | 26 | 0 | 14 | 1.069597e-20 | 2641.686 | 6.06676e-21 | 56.90445
60 | 26 | 2 | 12 | 1.061802e-20 | 2605.39906 | 6.03621e-21 | 56.56809
60 | 26 | 4 | 10 | 1.085625e-20 | 2711.40624 | 6.02782e-21 | 53.58939
60 | 26 | 6 | 8 | 1.063429e-20 | 2636.90184 | 6.08558e-21 | 53.70678
60 | 26 | 8 | 6 | 1.074575e-20 | 2668.89079 | 6.05405e-21 | 53.14445
60 | 26 | 10 | 4 | 1.051361e-20 | 2584.31695 | 6.10293e-21 | 53.72125
60 | 26 | 12 | 2 | 1.035212e-20 | 2722.75477 | 5.86104e-21 | 53.29691
60 | 26 | 14 | 0 | 1.013175e-20 | 2675.34954 | 5.86146e-21 | 53.70686
60 | 28 | 0 | 12 | 1.05777e-20 | 2659.41706 | 6.04807e-21 | 55.98752
60 | 28 | 2 | 10 | 1.067038e-20 | 2699.92378 | 6.02948e-21 | 54.22514
60 | 28 | 4 | 8 | 1.083395e-20 | 2764.49635 | 6.01115e-21 | 52.53053
60 | 28 | 6 | 6 | 1.03942e-20 | 2616.70891 | 6.12089e-21 | 53.33144
60 | 28 | 8 | 4 | 1.050567e-20 | 2648.69787 | 6.08936e-21 | 52.7691
60 | 28 | 10 | 2 | 1.055435e-20 | 2641.22079 | 6.11137e-21 | 52.74279
60 | 28 | 12 | 0 | 1.011203e-20 | 2702.56185 | 5.89635e-21 | 52.92157
60 | 30 | 0 | 10 | 1.046302e-20 | 2680.00619 | 6.03423e-21 | 55.00555
60 | 30 | 2 | 8 | 1.072275e-20 | 2794.44849 | 6.02276e-21 | 51.88219
60 | 30 | 4 | 6 | 1.050079e-20 | 2719.94409 | 6.08051e-21 | 51.99958
60 | 30 | 6 | 4 | 1.049772e-20 | 2713.07878 | 6.07579e-21 | 51.81695
60 | 30 | 8 | 2 | 1.049024e-20 | 2690.18235 | 6.10317e-21 | 51.91126
60 | 30 | 10 | 0 | 1.031426e-20 | 2621.02787 | 6.14668e-21 | 52.36744
60 | 32 | 0 | 8 | 1.036916e-20 | 2717.17209 | 6.04852e-21 | 53.64641
60 | 32 | 2 | 6 | 1.060739e-20 | 2823.17927 | 6.04014e-21 | 50.66771
60 | 32 | 4 | 4 | 1.026071e-20 | 2699.75117 | 6.11582e-21 | 51.62423
60 | 32 | 6 | 2 | 1.025763e-20 | 2692.88585 | 6.1111e-21 | 51.44161
60 | 32 | 8 | 0 | 1.025015e-20 | 2669.98943 | 6.13848e-21 | 51.53591
60 | 34 | 0 | 6 | 1.02753e-20 | 2754.33798 | 6.06282e-21 | 52.28726
60 | 34 | 2 | 4 | 1.03673e-20 | 2802.98634 | 6.07545e-21 | 50.29237
60 | 34 | 4 | 2 | 1.024969e-20 | 2757.26677 | 6.09753e-21 | 50.48946
60 | 34 | 6 | 0 | 1.018604e-20 | 2718.95099 | 6.13028e-21 | 50.70439
60 | 36 | 0 | 4 | 1.018144e-20 | 2791.50388 | 6.07711e-21 | 50.92811
60 | 36 | 2 | 2 | 1.012721e-20 | 2782.79342 | 6.11076e-21 | 49.91702
60 | 36 | 4 | 0 | 1.012193e-20 | 2767.91255 | 6.12209e-21 | 49.87286
60 | 38 | 0 | 2 | 1.008758e-20 | 2828.66977 | 6.0914e-21 | 49.56896
60 | 38 | 2 | 0 | 1.005782e-20 | 2816.87411 | 6.11389e-21 | 49.04134
60 | 40 | 0 | 0 | 9.993715e-21 | 2865.83567 | 6.10569e-21 | 48.20981
62 | 0 | 0 | 38 | 1.292696e-20 | 1492.95687 | 6.72626e-21 | 94.18738
62 | 0 | 2 | 36 | 1.27338e-20 | 1552.98909 | 6.6537e-21 | 91.1013
62 | 0 | 4 | 34 | 1.254064e-20 | 1613.0213 | 6.58115e-21 | 88.01522
62 | 0 | 6 | 32 | 1.234749e-20 | 1673.05352 | 6.50859e-21 | 84.92914
62 | 0 | 8 | 30 | 1.215433e-20 | 1733.08573 | 6.43604e-21 | 81.84305
62 | 0 | 10 | 28 | 1.196118e-20 | 1793.11794 | 6.36349e-21 | 78.75697
62 | 0 | 12 | 26 | 1.176802e-20 | 1853.15016 | 6.29093e-21 | 75.67089
62 | 0 | 14 | 24 | 1.157487e-20 | 1913.18237 | 6.21838e-21 | 72.58481
62 | 0 | 16 | 22 | 1.175599e-20 | 1774.86227 | 6.31369e-21 | 77.30547
62 | 0 | 18 | 20 | 1.138332e-20 | 1972.3061 | 6.06996e-21 | 72.13863
62 | 0 | 20 | 18 | 1.128883e-20 | 2001.46719 | 5.99572e-21 | 71.95319
62 | 0 | 22 | 16 | 1.119433e-20 | 2030.62828 | 5.92149e-21 | 71.76776
62 | 0 | 24 | 14 | 1.109984e-20 | 2059.78937 | 5.84726e-21 | 71.58232
62 | 0 | 26 | 12 | 1.100535e-20 | 2088.95045 | 5.77303e-21 | 71.39689
62 | 0 | 28 | 10 | 1.230029e-20 | 2044.22283 | 6.25672e-21 | 66.24481
62 | 0 | 30 | 8 | 1.241974e-20 | 2035.15875 | 6.2785e-21 | 66.33988
62 | 0 | 32 | 6 | 1.253919e-20 | 2026.09466 | 6.30029e-21 | 66.43495
62 | 0 | 34 | 4 | 1.265864e-20 | 2017.03058 | 6.32207e-21 | 66.53002
62 | 0 | 36 | 2 | 1.277301e-20 | 2015.28145 | 6.32748e-21 | 66.48364
62 | 0 | 38 | 0 | 1.289754e-20 | 1998.90241 | 6.36565e-21 | 66.72015
62 | 2 | 0 | 36 | 1.273924e-20 | 1583.32463 | 6.69795e-21 | 91.2631
62 | 2 | 2 | 34 | 1.255094e-20 | 1658.63286 | 6.58378e-21 | 87.77692
62 | 2 | 4 | 32 | 1.235778e-20 | 1718.66508 | 6.51123e-21 | 84.69084
62 | 2 | 6 | 30 | 1.216463e-20 | 1778.69729 | 6.43867e-21 | 81.60476
62 | 2 | 8 | 28 | 1.197147e-20 | 1838.7295 | 6.36612e-21 | 78.51868
62 | 2 | 10 | 26 | 1.177832e-20 | 1898.76172 | 6.29357e-21 | 75.4326
62 | 2 | 12 | 24 | 1.162292e-20 | 1923.57679 | 6.277e-21 | 73.5805
62 | 2 | 14 | 22 | 1.150142e-20 | 1967.63255 | 6.18536e-21 | 71.40121
62 | 2 | 16 | 20 | 1.16988e-20 | 1813.90317 | 6.30013e-21 | 76.60245
62 | 2 | 18 | 18 | 1.123273e-20 | 2067.85309 | 5.99949e-21 | 69.76294
62 | 2 | 20 | 16 | 1.113823e-20 | 2097.01418 | 5.92526e-21 | 69.57751
62 | 2 | 22 | 14 | 1.104374e-20 | 2126.17527 | 5.85102e-21 | 69.39207
62 | 2 | 24 | 12 | 1.20065e-20 | 2096.11162 | 6.19746e-21 | 65.59326
62 | 2 | 26 | 10 | 1.212331e-20 | 2090.84665 | 6.21074e-21 | 65.61487
62 | 2 | 28 | 8 | 1.236132e-20 | 2119.8658 | 6.27062e-21 | 65.06845
62 | 2 | 30 | 6 | 1.225785e-20 | 2149.34086 | 6.19284e-21 | 64.9215
62 | 2 | 32 | 4 | 1.215437e-20 | 2178.81592 | 6.11506e-21 | 64.77454
62 | 2 | 34 | 2 | 1.247504e-20 | 2141.40132 | 6.21261e-21 | 64.95215
62 | 2 | 36 | 0 | 1.194742e-20 | 2237.76604 | 5.95951e-21 | 64.48063
62 | 4 | 0 | 34 | 1.271805e-20 | 1696.83172 | 6.62855e-21 | 88.19291
62 | 4 | 2 | 32 | 1.236808e-20 | 1764.27664 | 6.51386e-21 | 84.45255
62 | 4 | 4 | 30 | 1.217492e-20 | 1824.30885 | 6.44131e-21 | 81.36647
62 | 4 | 6 | 28 | 1.198177e-20 | 1884.34106 | 6.36875e-21 | 78.28038
62 | 4 | 8 | 26 | 1.178861e-20 | 1944.37328 | 6.2962e-21 | 75.1943
62 | 4 | 10 | 24 | 1.168042e-20 | 1929.55666 | 6.33881e-21 | 74.7608
62 | 4 | 12 | 22 | 1.140009e-20 | 2057.47824 | 6.17005e-21 | 69.20442
62 | 4 | 14 | 20 | 1.143741e-20 | 2017.66819 | 6.15552e-21 | 70.40222
62 | 4 | 16 | 18 | 1.117663e-20 | 2134.239 | 6.00325e-21 | 67.57269
62 | 4 | 18 | 16 | 1.108213e-20 | 2163.40009 | 5.92902e-21 | 67.38726
62 | 4 | 20 | 14 | 1.171489e-20 | 2144.87173 | 6.14521e-21 | 65.00221
62 | 4 | 22 | 12 | 1.18317e-20 | 2139.60676 | 6.15849e-21 | 65.02382
62 | 4 | 24 | 10 | 1.194851e-20 | 2134.34179 | 6.17176e-21 | 65.04543
62 | 4 | 26 | 8 | 1.206532e-20 | 2129.07682 | 6.18504e-21 | 65.06704
62 | 4 | 28 | 6 | 1.154373e-20 | 2224.49174 | 5.93443e-21 | 64.60013
62 | 4 | 30 | 4 | 1.250246e-20 | 2193.24572 | 6.28873e-21 | 63.94445
62 | 4 | 32 | 2 | 1.239899e-20 | 2222.72078 | 6.21096e-21 | 63.7975
62 | 4 | 34 | 0 | 1.229551e-20 | 2252.19583 | 6.13318e-21 | 63.65054
62 | 6 | 0 | 32 | 1.26136e-20 | 1798.76914 | 6.57969e-21 | 85.19568
62 | 6 | 2 | 30 | 1.218521e-20 | 1869.92041 | 6.44394e-21 | 81.12817
62 | 6 | 4 | 28 | 1.199206e-20 | 1929.95263 | 6.37139e-21 | 78.04209
62 | 6 | 6 | 26 | 1.17989e-20 | 1989.98484 | 6.29883e-21 | 74.95601
62 | 6 | 8 | 24 | 1.159358e-20 | 2011.74635 | 6.33054e-21 | 72.87229
62 | 6 | 10 | 22 | 1.140638e-20 | 2090.49488 | 6.207e-21 | 69.296
62 | 6 | 12 | 20 | 1.14503e-20 | 1987.16487 | 6.2326e-21 | 71.85131
62 | 6 | 14 | 18 | 1.139333e-20 | 2035.59246 | 6.17324e-21 | 70.26764
62 | 6 | 16 | 16 | 1.142328e-20 | 2193.63184 | 6.09296e-21 | 64.41115
62 | 6 | 18 | 14 | 1.154009e-20 | 2188.36687 | 6.10623e-21 | 64.43276
62 | 6 | 20 | 12 | 1.16569e-20 | 2183.1019 | 6.11951e-21 | 64.45437
62 | 6 | 22 | 10 | 1.177371e-20 | 2177.83693 | 6.13279e-21 | 64.47598
62 | 6 | 24 | 8 | 1.125212e-20 | 2273.25184 | 5.88218e-21 | 64.00907
62 | 6 | 26 | 6 | 1.215628e-20 | 2169.28241 | 6.24875e-21 | 63.63431
62 | 6 | 28 | 4 | 1.176125e-20 | 2244.73692 | 6.05046e-21 | 63.26425
62 | 6 | 30 | 2 | 1.274708e-20 | 2237.15057 | 6.38463e-21 | 62.96741
62 | 6 | 32 | 0 | 1.264361e-20 | 2266.62563 | 6.30685e-21 | 62.82046
62 | 8 | 0 | 30 | 1.250915e-20 | 1900.70656 | 6.53084e-21 | 82.19844
62 | 8 | 2 | 28 | 1.200235e-20 | 1975.56419 | 6.37402e-21 | 77.80379
62 | 8 | 4 | 26 | 1.18092e-20 | 2035.5964 | 6.30147e-21 | 74.71771
62 | 8 | 6 | 24 | 1.159987e-20 | 2044.76299 | 6.36748e-21 | 72.96388
62 | 8 | 8 | 22 | 1.141267e-20 | 2123.51153 | 6.24394e-21 | 69.38759
62 | 8 | 10 | 20 | 1.122546e-20 | 2202.26006 | 6.1204e-21 | 65.8113
62 | 8 | 12 | 18 | 1.110251e-20 | 2246.99107 | 6.02865e-21 | 63.79778
62 | 8 | 14 | 16 | 1.101102e-20 | 2274.57704 | 5.95583e-21 | 63.65999
62 | 8 | 16 | 14 | 1.091952e-20 | 2302.16302 | 5.883e-21 | 63.5222
62 | 8 | 18 | 12 | 1.082802e-20 | 2329.74899 | 5.81017e-21 | 63.38441
62 | 8 | 20 | 10 | 1.073653e-20 | 2357.33496 | 5.73735e-21 | 63.24663
62 | 8 | 22 | 8 | 1.064274e-20 | 2382.09771 | 5.67056e-21 | 63.17433
62 | 8 | 24 | 6 | 1.203112e-20 | 2213.43602 | 6.23958e-21 | 62.7699
62 | 8 | 26 | 4 | 1.174624e-20 | 2271.52052 | 6.08682e-21 | 62.48413
62 | 8 | 28 | 2 | 1.206691e-20 | 2234.10591 | 6.18436e-21 | 62.66173
62 | 8 | 30 | 0 | 1.29917e-20 | 2281.05542 | 6.48052e-21 | 61.99037
62 | 10 | 0 | 28 | 1.24047e-20 | 2002.64399 | 6.48198e-21 | 79.20121
62 | 10 | 2 | 26 | 1.181949e-20 | 2081.20796 | 6.3041e-21 | 74.47942
62 | 10 | 4 | 24 | 1.160616e-20 | 2077.77964 | 6.40443e-21 | 73.05546
62 | 10 | 6 | 22 | 1.141896e-20 | 2156.52817 | 6.28089e-21 | 69.47917
62 | 10 | 8 | 20 | 1.123175e-20 | 2235.2767 | 6.15735e-21 | 65.90288
62 | 10 | 10 | 18 | 1.107419e-20 | 2298.36967 | 6.0482e-21 | 62.95701
62 | 10 | 12 | 16 | 1.1068e-20 | 2281.51804 | 6.01266e-21 | 63.26792
62 | 10 | 14 | 14 | 1.097651e-20 | 2309.10402 | 5.93984e-21 | 63.13013
62 | 10 | 16 | 12 | 1.08781e-20 | 2328.16931 | 5.88522e-21 | 63.19001
62 | 10 | 18 | 10 | 1.06858e-20 | 2420.3871 | 5.7471e-21 | 62.28798
62 | 10 | 20 | 8 | 1.060581e-20 | 2417.50656 | 5.69304e-21 | 62.23238
62 | 10 | 22 | 6 | 1.190597e-20 | 2257.58963 | 6.23041e-21 | 61.90549
62 | 10 | 24 | 4 | 1.202278e-20 | 2252.32466 | 6.24369e-21 | 61.9271
62 | 10 | 26 | 2 | 1.20519e-20 | 2260.88951 | 6.22072e-21 | 61.88161
62 | 10 | 28 | 0 | 1.152428e-20 | 2357.25423 | 5.96762e-21 | 61.41009
62 | 12 | 0 | 26 | 1.230024e-20 | 2104.58141 | 6.43313e-21 | 76.20398
62 | 12 | 2 | 24 | 1.161245e-20 | 2110.79628 | 6.44137e-21 | 73.14705
62 | 12 | 4 | 22 | 1.142525e-20 | 2189.54481 | 6.31783e-21 | 69.57076
62 | 12 | 6 | 20 | 1.123804e-20 | 2268.29335 | 6.19429e-21 | 65.99447
62 | 12 | 8 | 18 | 1.112897e-20 | 2333.34878 | 6.04074e-21 | 63.30184
62 | 12 | 10 | 16 | 1.10298e-20 | 2338.04642 | 6.02789e-21 | 62.37514
62 | 12 | 12 | 14 | 1.102496e-20 | 2305.521 | 6.01917e-21 | 62.9822
62 | 12 | 14 | 12 | 1.111575e-20 | 2463.62648 | 5.94238e-21 | 58.97409
62 | 12 | 16 | 10 | 1.102425e-20 | 2491.21245 | 5.86955e-21 | 58.8363
62 | 12 | 18 | 8 | 1.093276e-20 | 2518.79843 | 5.79673e-21 | 58.69852
62 | 12 | 20 | 6 | 1.084126e-20 | 2546.3844 | 5.7239e-21 | 58.56073
62 | 12 | 22 | 4 | 1.189763e-20 | 2296.47827 | 6.23452e-21 | 61.06269
62 | 12 | 24 | 2 | 1.161274e-20 | 2354.56277 | 6.08175e-21 | 60.77692
62 | 12 | 26 | 0 | 1.150927e-20 | 2384.03783 | 6.00398e-21 | 60.62996
62 | 14 | 0 | 24 | 1.170084e-20 | 2137.74577 | 6.50643e-21 | 73.64043
62 | 14 | 2 | 22 | 1.143154e-20 | 2222.56146 | 6.35478e-21 | 69.66234
62 | 14 | 4 | 20 | 1.124433e-20 | 2301.30999 | 6.23124e-21 | 66.08605
62 | 14 | 6 | 18 | 1.113927e-20 | 2378.96034 | 6.04337e-21 | 63.06355
62 | 14 | 8 | 16 | 1.09892e-20 | 2395.82071 | 6.04207e-21 | 61.46979
62 | 14 | 10 | 14 | 1.093798e-20 | 2363.63506 | 6.00862e-21 | 61.57818
62 | 14 | 12 | 12 | 1.115172e-20 | 2456.05191 | 5.99697e-21 | 59.02066
62 | 14 | 14 | 10 | 1.11102e-20 | 2518.1527 | 5.92948e-21 | 57.83987
62 | 14 | 16 | 8 | 1.10187e-20 | 2545.73867 | 5.85665e-21 | 57.70207678
62 | 14 | 18 | 6 | 1.092489e-20 | 2570.46619 | 5.78994e-21 | 57.6306
62 | 14 | 20 | 4 | 1.06792e-20 | 2602.06371 | 5.67288e-21 | 57.73637
62 | 14 | 22 | 2 | 1.188928e-20 | 2335.36692 | 6.23862e-21 | 60.21989
62 | 14 | 24 | 0 | 1.149426e-20 | 2410.82143 | 6.04033e-21 | 59.84984
62 | 16 | 0 | 22 | 1.161601e-20 | 2242.40979 | 6.45273e-21 | 70.626
62 | 16 | 2 | 20 | 1.125062e-20 | 2334.32663 | 6.26818e-21 | 66.17764
62 | 16 | 4 | 18 | 1.119537e-20 | 2452.61197 | 6.05338e-21 | 61.91092
62 | 16 | 6 | 16 | 1.090943e-20 | 2441.95713 | 6.05711e-21 | 60.38676
62 | 16 | 8 | 14 | 1.085334e-20 | 2408.326 | 6.02377e-21 | 60.47308
62 | 16 | 10 | 12 | 1.109978e-20 | 2518.89098 | 6.01648e-21 | 57.35314
62 | 16 | 12 | 10 | 1.119423e-20 | 2545.10707 | 5.98894e-21 | 56.84722
62 | 16 | 14 | 8 | 1.052899e-20 | 2504.3734 | 5.79061e-21 | 59.8087
62 | 16 | 16 | 6 | 1.10061e-20 | 2591.56719 | 5.86234e-21 | 56.76963
62 | 16 | 18 | 4 | 1.065964e-20 | 2629.78124 | 5.70712e-21 | 56.94881
62 | 16 | 20 | 2 | 1.176413e-20 | 2379.52053 | 6.22945e-21 | 59.35548
62 | 16 | 22 | 0 | 1.147925e-20 | 2437.60502 | 6.07669e-21 | 59.06971
62 | 18 | 0 | 20 | 1.153118e-20 | 2347.0738 | 6.39903e-21 | 67.61157
62 | 18 | 2 | 18 | 1.120566e-20 | 2498.22353 | 6.05602e-21 | 61.67263
62 | 18 | 4 | 16 | 1.089421e-20 | 2507.26832 | 6.07073e-21 | 59.59648
62 | 18 | 6 | 14 | 1.079116e-20 | 2459.68819 | 6.03842e-21 | 59.46983
62 | 18 | 8 | 12 | 1.097418e-20 | 2540.85037 | 6.02617e-21 | 56.9525
62 | 18 | 10 | 10 | 1.108026e-20 | 2573.52015 | 6.00018e-21 | 56.24657
62 | 18 | 12 | 8 | 1.118206e-20 | 2589.09515 | 5.999e-21 | 55.95335
62 | 18 | 14 | 6 | 1.071404e-20 | 2630.04199 | 5.8099e-21 | 56.33375
62 | 18 | 16 | 4 | 1.064008e-20 | 2657.49877 | 5.74135e-21 | 56.16125
62 | 18 | 18 | 2 | 1.163898e-20 | 2423.67414 | 6.22028e-21 | 58.49108
62 | 18 | 20 | 0 | 1.175928e-20 | 2413.38093 | 6.24482e-21 | 58.60991
62 | 20 | 0 | 18 | 1.111788e-20 | 2515.28808 | 6.05816e-21 | 61.87135
62 | 20 | 2 | 16 | 1.096379e-20 | 2507.10721 | 6.04783e-21 | 60.64073
62 | 20 | 4 | 14 | 1.077593e-20 | 2524.99938 | 6.05205e-21 | 58.67955
62 | 20 | 6 | 12 | 1.078832e-20 | 2529.36791 | 6.02783e-21 | 57.58824
62 | 20 | 8 | 10 | 1.087722e-20 | 2552.50587 | 5.99955e-21 | 57.17771
62 | 20 | 10 | 8 | 1.106829e-20 | 2617.22523 | 6.01094e-21 | 55.35836
62 | 20 | 12 | 6 | 1.069515e-20 | 2657.75458 | 5.8443e-21 | 55.54486
62 | 20 | 14 | 4 | 1.063571e-20 | 2709.18064 | 5.76861e-21 | 55.11834
62 | 20 | 16 | 2 | 1.036952e-20 | 2541.13246 | 5.90205e-21 | 56.21764
62 | 20 | 18 | 0 | 1.018481e-20 | 2606.28006 | 5.75572e-21 | 56.12231
62 | 22 | 0 | 16 | 1.097409e-20 | 2552.71877 | 6.05047e-21 | 60.40244
62 | 22 | 2 | 14 | 1.076071e-20 | 2590.31057 | 6.06567e-21 | 57.88927
62 | 22 | 4 | 12 | 1.065766e-20 | 2542.73045 | 6.03336e-21 | 57.76262
62 | 22 | 6 | 10 | 1.084069e-20 | 2623.89262 | 6.02111e-21 | 55.24529
62 | 22 | 8 | 8 | 1.101112e-20 | 2683.72556 | 5.99854e-21 | 54.15336
62 | 22 | 10 | 6 | 1.047674e-20 | 2638.63354 | 5.83958e-21 | 56.45825
62 | 22 | 12 | 4 | 1.061567e-20 | 2736.13547 | 5.80306e-21 | 54.33891
62 | 22 | 14 | 2 | 1.03498e-20 | 2568.34476 | 5.93694e-21 | 55.43235
62 | 22 | 16 | 0 | 1.016509e-20 | 2633.49237 | 5.79061e-21 | 55.33702
62 | 24 | 0 | 14 | 1.074549e-20 | 2655.62176 | 6.07929e-21 | 57.099
62 | 24 | 2 | 12 | 1.064244e-20 | 2608.04164 | 6.04698e-21 | 56.97234
62 | 24 | 4 | 10 | 1.065482e-20 | 2612.41016 | 6.02277e-21 | 55.88103
62 | 24 | 6 | 8 | 1.102665e-20 | 2766.79156 | 6.01668e-21 | 52.77605
62 | 24 | 8 | 6 | 1.09948e-20 | 2724.49752 | 6.01115e-21 | 53.31173
62 | 24 | 10 | 4 | 1.059562e-20 | 2763.09029 | 5.83752e-21 | 53.55947
62 | 24 | 12 | 2 | 1.063207e-20 | 2577.61436 | 6.0836e-21 | 54.41918
62 | 24 | 14 | 0 | 1.014537e-20 | 2660.70467 | 5.8255e-21 | 54.55173
62 | 26 | 0 | 12 | 1.062722e-20 | 2673.35282 | 6.06061e-21 | 56.18207
62 | 26 | 2 | 10 | 1.052417e-20 | 2625.7727 | 6.02829e-21 | 56.05541
62 | 26 | 4 | 8 | 1.07624e-20 | 2731.77989 | 6.01991e-21 | 53.07672
62 | 26 | 6 | 6 | 1.094218e-20 | 2782.60489 | 6.01847e-21 | 52.2721
62 | 26 | 8 | 4 | 1.051928e-20 | 2634.05299 | 6.0534e-21 | 53.61397
62 | 26 | 10 | 2 | 1.056797e-20 | 2626.57592 | 6.07541e-21 | 53.58766
62 | 26 | 12 | 0 | 1.039199e-20 | 2557.42143 | 6.11891e-21 | 54.04383
62 | 28 | 0 | 10 | 1.050894e-20 | 2691.08389 | 6.04192e-21 | 55.26513
62 | 28 | 2 | 8 | 1.052133e-20 | 2695.45241 | 6.0177e-21 | 54.17382
62 | 28 | 4 | 6 | 1.075327e-20 | 2790.79498 | 6.00416e-21 | 51.90783
62 | 28 | 6 | 4 | 1.051134e-20 | 2698.43391 | 6.03983e-21 | 52.66182
62 | 28 | 8 | 2 | 1.050386e-20 | 2675.53748 | 6.06721e-21 | 52.75613
62 | 28 | 10 | 0 | 1.032788e-20 | 2606.38299 | 6.11071e-21 | 53.21231
62 | 30 | 0 | 8 | 1.039067e-20 | 2708.81495 | 6.02323e-21 | 54.3482
62 | 30 | 2 | 6 | 1.06289e-20 | 2814.82214 | 6.01485e-21 | 51.36951
62 | 30 | 4 | 4 | 1.027432e-20 | 2685.10629 | 6.07986e-21 | 52.4691
62 | 30 | 6 | 2 | 1.027125e-20 | 2678.24098 | 6.07513e-21 | 52.28648
62 | 30 | 8 | 0 | 1.026377e-20 | 2655.34455 | 6.10252e-21 | 52.38078
62 | 32 | 0 | 6 | 1.078432e-20 | 2956.92698 | 6.04044e-21 | 49.15322
62 | 32 | 2 | 4 | 1.038092e-20 | 2788.34147 | 6.03949e-21 | 51.13724
62 | 32 | 4 | 2 | 1.026331e-20 | 2742.6219 | 6.06156e-21 | 51.33433
62 | 32 | 6 | 0 | 1.019966e-20 | 2704.30612 | 6.09432e-21 | 51.54926
62 | 34 | 0 | 4 | 1.049541e-20 | 2897.86439 | 6.00978e-21 | 49.66231
62 | 34 | 2 | 2 | 1.014083e-20 | 2768.14855 | 6.07479e-21 | 50.76189
62 | 34 | 4 | 0 | 1.013555e-20 | 2753.26768 | 6.08612e-21 | 50.71773
62 | 36 | 0 | 2 | 1.010119e-20 | 2814.0249 | 6.05544e-21 | 50.41383
62 | 36 | 2 | 0 | 1.007144e-20 | 2802.22924 | 6.07793e-21 | 49.88621
62 | 38 | 0 | 0 | 1.000733e-20 | 2851.1908 | 6.06973e-21 | 49.05468
64 | 0 | 0 | 36 | 1.285067e-20 | 1549.45983 | 6.68382e-21 | 92.79702
64 | 0 | 2 | 34 | 1.265752e-20 | 1609.49204 | 6.61127e-21 | 89.71094
64 | 0 | 4 | 32 | 1.246436e-20 | 1669.52425 | 6.53871e-21 | 86.62486
64 | 0 | 6 | 30 | 1.227121e-20 | 1729.55647 | 6.46616e-21 | 83.53878
64 | 0 | 8 | 28 | 1.207805e-20 | 1789.58868 | 6.39361e-21 | 80.4527
64 | 0 | 10 | 26 | 1.188489e-20 | 1849.6209 | 6.32105e-21 | 77.36662
64 | 0 | 12 | 24 | 1.169174e-20 | 1909.65311 | 6.2485e-21 | 74.28054
64 | 0 | 14 | 22 | 1.149858e-20 | 1969.68533 | 6.17594e-21 | 71.19445
64 | 0 | 16 | 20 | 1.149157e-20 | 1931.07013 | 6.18687e-21 | 71.99093
64 | 0 | 18 | 18 | 1.168267e-20 | 1787.46263 | 6.28666e-21 | 76.91969
64 | 0 | 20 | 16 | 1.116424e-20 | 2073.08509 | 5.95411e-21 | 69.14264
64 | 0 | 22 | 14 | 1.106975e-20 | 2102.24617 | 5.87988e-21 | 68.9572
64 | 0 | 24 | 12 | 1.187309e-20 | 2075.60649 | 6.16921e-21 | 65.87593
64 | 0 | 26 | 10 | 1.199255e-20 | 2066.5424 | 6.19099e-21 | 65.971
64 | 0 | 28 | 8 | 1.2112e-20 | 2057.47832 | 6.21278e-21 | 66.06607
64 | 0 | 30 | 6 | 1.223145e-20 | 2048.41423 | 6.23456e-21 | 66.16114
64 | 0 | 32 | 4 | 1.234073e-20 | 2053.98005 | 6.22358e-21 | 65.97333
64 | 0 | 34 | 2 | 1.246526e-20 | 2037.60101 | 6.26175e-21 | 66.20984
64 | 0 | 36 | 0 | 1.25898e-20 | 2021.22198 | 6.29992e-21 | 66.44634
64 | 2 | 0 | 34 | 1.266296e-20 | 1639.82759 | 6.65552e-21 | 89.87275
64 | 2 | 2 | 32 | 1.247466e-20 | 1715.13582 | 6.54135e-21 | 86.38657
64 | 2 | 4 | 30 | 1.22815e-20 | 1775.16803 | 6.46879e-21 | 83.30048
64 | 2 | 6 | 28 | 1.208834e-20 | 1835.20024 | 6.39624e-21 | 80.2144
64 | 2 | 8 | 26 | 1.189519e-20 | 1895.23246 | 6.32369e-21 | 77.12832
64 | 2 | 10 | 24 | 1.170203e-20 | 1955.26467 | 6.25113e-21 | 74.04224
64 | 2 | 12 | 22 | 1.150888e-20 | 2015.29689 | 6.17858e-21 | 70.95616
64 | 2 | 14 | 20 | 1.153895e-20 | 1953.3346 | 6.22457e-21 | 72.73286
64 | 2 | 16 | 18 | 1.141745e-20 | 1997.39036 | 6.13292e-21 | 70.55357
64 | 2 | 18 | 16 | 1.110814e-20 | 2139.47099 | 5.95788e-21 | 66.95239
64 | 2 | 20 | 14 | 1.157939e-20 | 2127.38354 | 6.1102e-21 | 65.22654
64 | 2 | 22 | 12 | 1.16962e-20 | 2122.11857 | 6.12348e-21 | 65.24815
64 | 2 | 24 | 10 | 1.201519e-20 | 2138.36565 | 6.21683e-21 | 64.76371
64 | 2 | 26 | 8 | 1.2132e-20 | 2133.10068 | 6.23011e-21 | 64.78532
64 | 2 | 28 | 6 | 1.173373e-20 | 2209.06607 | 6.03048e-21 | 64.41278
64 | 2 | 30 | 4 | 1.163026e-20 | 2238.54113 | 5.9527e-21 | 64.26583
64 | 2 | 32 | 2 | 1.195093e-20 | 2201.12652 | 6.05025e-21 | 64.44344
64 | 2 | 34 | 0 | 1.142331e-20 | 2297.49125 | 5.79715e-21 | 63.97192
64 | 4 | 0 | 32 | 1.247524e-20 | 1730.19535 | 6.62721e-21 | 86.94847
64 | 4 | 2 | 30 | 1.229179e-20 | 1820.77959 | 6.47143e-21 | 83.06219
64 | 4 | 4 | 28 | 1.209864e-20 | 1880.8118 | 6.39887e-21 | 79.97611
64 | 4 | 6 | 26 | 1.190548e-20 | 1940.84402 | 6.32632e-21 | 76.89003
64 | 4 | 8 | 24 | 1.171233e-20 | 2000.87623 | 6.25377e-21 | 73.80395
64 | 4 | 10 | 22 | 1.151917e-20 | 2060.90845 | 6.18121e-21 | 70.71786
64 | 4 | 12 | 20 | 1.159644e-20 | 1959.31446 | 6.28637e-21 | 73.91315
64 | 4 | 14 | 18 | 1.118321e-20 | 2157.41686 | 6.05308e-21 | 65.53075
64 | 4 | 16 | 16 | 1.128778e-20 | 2176.14364 | 6.05795e-21 | 64.63549
64 | 4 | 18 | 14 | 1.140459e-20 | 2170.87867 | 6.07122e-21 | 64.6571
64 | 4 | 20 | 12 | 1.15214e-20 | 2165.6137 | 6.0845e-21 | 64.67871
64 | 4 | 22 | 10 | 1.163821e-20 | 2160.34874 | 6.09778e-21 | 64.70032
64 | 4 | 24 | 8 | 1.185431e-20 | 2156.40071 | 6.17066e-21 | 64.132
64 | 4 | 26 | 6 | 1.227619e-20 | 2192.8429 | 6.28449e-21 | 63.73143
64 | 4 | 28 | 4 | 1.197835e-20 | 2252.97092 | 6.12637e-21 | 63.43574
64 | 4 | 30 | 2 | 1.229902e-20 | 2215.55632 | 6.22392e-21 | 63.61335
64 | 4 | 32 | 0 | 1.17714e-20 | 2311.92104 | 5.97082e-21 | 63.14183
64 | 6 | 0 | 30 | 1.228752e-20 | 1820.56311 | 6.59891e-21 | 84.0242
64 | 6 | 2 | 28 | 1.210893e-20 | 1926.42337 | 6.40151e-21 | 79.73781
64 | 6 | 4 | 26 | 1.191578e-20 | 1986.45558 | 6.32895e-21 | 76.65173
64 | 6 | 6 | 24 | 1.172262e-20 | 2046.48779 | 6.2564e-21 | 73.56565
64 | 6 | 8 | 22 | 1.152947e-20 | 2106.52001 | 6.18384e-21 | 70.47957
64 | 6 | 10 | 20 | 1.132718e-20 | 2137.83406 | 6.18953e-21 | 68.14566
64 | 6 | 12 | 18 | 1.113998e-20 | 2216.58259 | 6.06598e-21 | 64.56937
64 | 6 | 14 | 16 | 1.108874e-20 | 2223.46143 | 6.00895e-21 | 64.0475
64 | 6 | 16 | 14 | 1.099724e-20 | 2251.04741 | 5.93613e-21 | 63.90971
64 | 6 | 18 | 12 | 1.090575e-20 | 2278.63338 | 5.8633e-21 | 63.77192
64 | 6 | 20 | 10 | 1.081425e-20 | 2306.21935 | 5.79048e-21 | 63.63413
64 | 6 | 22 | 8 | 1.072275e-20 | 2333.80532 | 5.71765e-21 | 63.49634
64 | 6 | 24 | 6 | 1.062661e-20 | 2355.65717 | 5.65708e-21 | 63.49158
64 | 6 | 26 | 4 | 1.232644e-20 | 2267.40072 | 6.30004e-21 | 62.60565
64 | 6 | 28 | 2 | 1.222297e-20 | 2296.87578 | 6.22227e-21 | 62.4587
64 | 6 | 30 | 0 | 1.211949e-20 | 2326.35084 | 6.14449e-21 | 62.31174
64 | 8 | 0 | 28 | 1.20998e-20 | 1910.93087 | 6.5706e-21 | 81.09992
64 | 8 | 2 | 26 | 1.192607e-20 | 2032.06714 | 6.33159e-21 | 76.41344
64 | 8 | 4 | 24 | 1.173292e-20 | 2092.09935 | 6.25903e-21 | 73.32736
64 | 8 | 6 | 22 | 1.152068e-20 | 2092.10217 | 6.35001e-21 | 71.81353
64 | 8 | 8 | 20 | 1.133347e-20 | 2170.8507 | 6.22647e-21 | 68.23724
64 | 8 | 10 | 18 | 1.114627e-20 | 2249.59924 | 6.10293e-21 | 64.66096
64 | 8 | 12 | 16 | 1.105835e-20 | 2275.91982 | 6.0276e-21 | 63.19582
64 | 8 | 14 | 14 | 1.105423e-20 | 2257.98841 | 5.99296e-21 | 63.51763
64 | 8 | 16 | 12 | 1.096273e-20 | 2285.57438 | 5.92014e-21 | 63.37984
64 | 8 | 18 | 10 | 1.086197e-20 | 2301.72877 | 5.87175e-21 | 63.50726
64 | 8 | 20 | 8 | 1.077034e-20 | 2329.15533 | 5.79926e-21 | 63.37317
64 | 8 | 22 | 6 | 1.080408e-20 | 2448.32929 | 5.71402e-21 | 60.54903
64 | 8 | 24 | 4 | 1.071258e-20 | 2475.91526 | 5.64119e-21 | 60.41124
64 | 8 | 26 | 2 | 1.154279e-20 | 2293.83112 | 6.022e-21 | 62.15302
64 | 8 | 28 | 0 | 1.246759e-20 | 2340.78063 | 6.31816e-21 | 61.48166
64 | 10 | 0 | 26 | 1.191209e-20 | 2001.29863 | 6.5423e-21 | 78.17565
64 | 10 | 2 | 24 | 1.174321e-20 | 2137.71092 | 6.26167e-21 | 73.08906
64 | 10 | 4 | 22 | 1.152697e-20 | 2125.11881 | 6.38696e-21 | 71.90512
64 | 10 | 6 | 20 | 1.133976e-20 | 2203.86735 | 6.26342e-21 | 68.32883
64 | 10 | 8 | 18 | 1.115256e-20 | 2282.61588 | 6.13988e-21 | 64.75254
64 | 10 | 10 | 16 | 1.101775e-20 | 2333.69411 | 6.04178e-21 | 62.29047
64 | 10 | 12 | 14 | 1.101395e-20 | 2315.59657 | 6.00728e-21 | 62.61396
64 | 10 | 14 | 12 | 1.100883e-20 | 2279.08046 | 6.0057e-21 | 63.29944
64 | 10 | 16 | 10 | 1.107302e-20 | 2420.09759 | 5.91959e-21 | 59.82817
64 | 10 | 18 | 8 | 1.098152e-20 | 2447.68357 | 5.84677e-21 | 59.69038
64 | 10 | 20 | 6 | 1.089003e-20 | 2475.26954 | 5.77394e-21 | 59.55259
64 | 10 | 22 | 4 | 1.079387e-20 | 2497.10377 | 5.71341e-21 | 59.54824
64 | 10 | 24 | 2 | 1.152778e-20 | 2320.61472 | 6.05836e-21 | 61.37289
64 | 10 | 26 | 0 | 1.100017e-20 | 2416.97944 | 5.80526e-21 | 60.90138
64 | 12 | 0 | 24 | 1.172437e-20 | 2091.66638 | 6.51399e-21 | 75.25137
64 | 12 | 2 | 22 | 1.153326e-20 | 2158.13546 | 6.4239e-21 | 71.9967
64 | 12 | 4 | 20 | 1.134605e-20 | 2236.88399 | 6.30036e-21 | 68.42041
64 | 12 | 6 | 18 | 1.117404e-20 | 2363.41912 | 6.04664e-21 | 63.59252
64 | 12 | 8 | 16 | 1.097716e-20 | 2391.4684 | 6.05596e-21 | 61.38512
64 | 12 | 10 | 14 | 1.097336e-20 | 2373.37086 | 6.02147e-21 | 61.70861
64 | 12 | 12 | 12 | 1.09212e-20 | 2340.9073 | 5.98804e-21 | 61.81275
64 | 12 | 14 | 10 | 1.115896e-20 | 2447.03784 | 5.97952e-21 | 58.83173
64 | 12 | 16 | 8 | 1.106747e-20 | 2474.62382 | 5.90669e-21 | 58.69394
64 | 12 | 18 | 6 | 1.097128e-20 | 2496.42281 | 5.84624e-21 | 58.69041
64 | 12 | 20 | 4 | 1.070969e-20 | 2585.99648 | 5.69414e-21 | 58.2506
64 | 12 | 22 | 2 | 1.170642e-20 | 2313.92003 | 6.1812e-21 | 60.80301
64 | 12 | 24 | 0 | 1.098516e-20 | 2443.76304 | 5.84162e-21 | 60.12125
64 | 14 | 0 | 22 | 1.158049e-20 | 2188.12613 | 6.47487e-21 | 72.28868
64 | 14 | 2 | 20 | 1.135234e-20 | 2269.90063 | 6.33731e-21 | 68.512
64 | 14 | 4 | 18 | 1.118433e-20 | 2409.03068 | 6.04927e-21 | 63.35423
64 | 14 | 6 | 16 | 1.11348e-20 | 2401.8637 | 6.02516e-21 | 63.07824
64 | 14 | 8 | 14 | 1.093276e-20 | 2431.14515 | 6.03565e-21 | 60.80326
64 | 14 | 10 | 12 | 1.083656e-20 | 2385.59824 | 6.00319e-21 | 60.70765
64 | 14 | 12 | 10 | 1.112985e-20 | 2510.97462 | 5.99541e-21 | 57.72486
64 | 14 | 14 | 8 | 1.114627e-20 | 2492.75673 | 5.98544e-21 | 57.90183
64 | 14 | 16 | 6 | 1.105249e-20 | 2517.52381 | 5.91864e-21 | 57.82943
64 | 14 | 18 | 4 | 1.070759e-20 | 2641.24924 | 5.72037e-21 | 57.16965
64 | 14 | 20 | 2 | 1.157995e-20 | 2359.97319 | 6.16778e-21 | 59.90187
64 | 14 | 22 | 0 | 1.170449e-20 | 2343.59416 | 6.20595e-21 | 60.13838
64 | 16 | 0 | 20 | 1.141076e-20 | 2224.673 | 6.43076e-21 | 70.74019
64 | 16 | 2 | 18 | 1.119462e-20 | 2454.64224 | 6.05191e-21 | 63.11593
64 | 16 | 4 | 16 | 1.099176e-20 | 2484.12243 | 6.06258e-21 | 60.83005
64 | 16 | 6 | 14 | 1.084068e-20 | 2473.62395 | 6.05096e-21 | 59.66438
64 | 16 | 8 | 12 | 1.075192e-20 | 2430.28918 | 6.01833e-21 | 59.60254
64 | 16 | 10 | 10 | 1.110035e-20 | 2575.03695 | 6.01114e-21 | 56.61761
64 | 16 | 12 | 8 | 1.102614e-20 | 2530.07512 | 5.97462e-21 | 57.12319
64 | 16 | 14 | 6 | 1.113322e-20 | 2538.02778 | 5.99233e-21 | 56.98231
64 | 16 | 16 | 4 | 1.063593e-20 | 2586.77373 | 5.7785e-21 | 57.25787
64 | 16 | 18 | 2 | 1.145383e-20 | 2405.52747 | 6.15547e-21 | 59.01038
64 | 16 | 20 | 0 | 1.157802e-20 | 2389.64733 | 6.19252e-21 | 59.23724
64 | 18 | 0 | 18 | 1.120492e-20 | 2500.2538 | 6.05454e-21 | 62.87764
64 | 18 | 2 | 16 | 1.105084e-20 | 2492.07293 | 6.04421e-21 | 61.64702
64 | 18 | 4 | 14 | 1.082545e-20 | 2538.93514 | 6.06458e-21 | 58.8741
64 | 18 | 6 | 12 | 1.07224e-20 | 2491.35502 | 6.03227e-21 | 58.74745
64 | 18 | 8 | 10 | 1.072176e-20 | 2474.1947 | 5.99771e-21 | 59.08524
64 | 18 | 10 | 8 | 1.104512e-20 | 2614.59531 | 5.99294e-21 | 55.72521
64 | 18 | 12 | 6 | 1.101754e-20 | 2568.91247 | 5.99744e-21 | 56.33227
64 | 18 | 14 | 4 | 1.061637e-20 | 2614.49127 | 5.81273e-21 | 56.47031
64 | 18 | 16 | 2 | 1.038314e-20 | 2526.48758 | 5.86608e-21 | 57.06251
64 | 18 | 18 | 0 | 1.145154e-20 | 2435.7005 | 6.1791e-21 | 58.3361
64 | 20 | 0 | 16 | 1.101235e-20 | 2575.34555 | 6.06785e-21 | 60.35347
64 | 20 | 2 | 14 | 1.081023e-20 | 2604.24633 | 6.0782e-21 | 58.08382
64 | 20 | 4 | 12 | 1.070718e-20 | 2556.66621 | 6.04589e-21 | 57.95717
64 | 20 | 6 | 10 | 1.094541e-20 | 2662.67339 | 6.03751e-21 | 54.97848
64 | 20 | 8 | 8 | 1.07982e-20 | 2586.90128 | 5.9971e-21 | 55.92189
64 | 20 | 10 | 6 | 1.090091e-20 | 2601.17445 | 5.99915e-21 | 55.65469
64 | 20 | 12 | 4 | 1.066518e-20 | 2750.07123 | 5.8156e-21 | 54.53346
64 | 20 | 14 | 2 | 1.053972e-20 | 2467.31552 | 6.07211e-21 | 56.46084
64 | 20 | 16 | 0 | 1.017871e-20 | 2618.84749 | 5.75464e-21 | 56.18189
64 | 22 | 0 | 14 | 1.091734e-20 | 2575.11519 | 6.03914e-21 | 59.93981
64 | 22 | 2 | 12 | 1.069196e-20 | 2621.9774 | 6.05952e-21 | 57.16689
64 | 22 | 4 | 10 | 1.058891e-20 | 2574.39727 | 6.02721e-21 | 57.04024
64 | 22 | 6 | 8 | 1.057963e-20 | 2557.26934 | 5.9944e-21 | 57.1201
64 | 22 | 8 | 6 | 1.104432e-20 | 2738.43328 | 6.02368e-21 | 53.50628
64 | 22 | 10 | 4 | 1.064514e-20 | 2777.02605 | 5.85005e-21 | 53.75402
64 | 22 | 12 | 2 | 1.047562e-20 | 2516.27708 | 6.06391e-21 | 55.62932
64 | 22 | 14 | 0 | 1.046971e-20 | 2493.815 | 6.09115e-21 | 55.72023
64 | 24 | 0 | 12 | 1.067673e-20 | 2687.28858 | 6.07314e-21 | 56.37661
64 | 24 | 2 | 10 | 1.057369e-20 | 2639.70846 | 6.04083e-21 | 56.24996
64 | 24 | 4 | 8 | 1.081192e-20 | 2745.71565 | 6.03245e-21 | 53.27127
64 | 24 | 6 | 6 | 1.078726e-20 | 2721.66473 | 5.99856e-21 | 53.47969
64 | 24 | 8 | 4 | 1.06251e-20 | 2803.98087 | 5.88451e-21 | 52.97459
64 | 24 | 10 | 2 | 1.058158e-20 | 2611.93105 | 6.03944e-21 | 54.43253
64 | 24 | 12 | 0 | 1.04056e-20 | 2542.77656 | 6.08295e-21 | 54.8887
64 | 26 | 0 | 10 | 1.055846e-20 | 2705.01965 | 6.05445e-21 | 55.45968
64 | 26 | 2 | 8 | 1.096733e-20 | 2887.82048 | 6.05804e-21 | 51.05497
64 | 26 | 4 | 6 | 1.080278e-20 | 2804.73073 | 6.0167e-21 | 52.10238
64 | 26 | 6 | 4 | 1.070279e-20 | 2737.47806 | 6.00035e-21 | 52.97574
64 | 26 | 8 | 2 | 1.051748e-20 | 2660.89261 | 6.03125e-21 | 53.601
64 | 26 | 10 | 0 | 1.03415e-20 | 2591.73812 | 6.07475e-21 | 54.05718
64 | 28 | 0 | 8 | 1.044019e-20 | 2722.75071 | 6.03577e-21 | 54.54275
64 | 28 | 2 | 6 | 1.067842e-20 | 2828.7579 | 6.02738e-21 | 51.56406
64 | 28 | 4 | 4 | 1.065017e-20 | 2795.58542 | 6.00767e-21 | 51.93611
64 | 28 | 6 | 2 | 1.028487e-20 | 2663.59611 | 6.03917e-21 | 53.13135
64 | 28 | 8 | 0 | 1.027739e-20 | 2640.69968 | 6.06655e-21 | 53.22565
64 | 30 | 0 | 6 | 1.032192e-20 | 2740.48178 | 6.01708e-21 | 53.62582
64 | 30 | 2 | 4 | 1.05294e-20 | 2828.73415 | 6.00418e-21 | 51.23416
64 | 30 | 4 | 2 | 1.027693e-20 | 2727.97702 | 6.0256e-21 | 52.1792
64 | 30 | 6 | 0 | 1.021328e-20 | 2689.66124 | 6.05836e-21 | 52.39413
64 | 32 | 0 | 4 | 1.054492e-20 | 2911.80015 | 6.02232e-21 | 49.85685
64 | 32 | 2 | 2 | 1.015445e-20 | 2753.50367 | 6.03883e-21 | 51.60676
64 | 32 | 4 | 0 | 1.014917e-20 | 2738.6228 | 6.05016e-21 | 51.5626
64 | 34 | 0 | 2 | 1.011481e-20 | 2799.38003 | 6.01947e-21 | 51.2587
64 | 34 | 2 | 0 | 1.008506e-20 | 2787.58436 | 6.04196e-21 | 50.73108
64 | 36 | 0 | 0 | 1.002095e-20 | 2836.54593 | 6.03377e-21 | 49.89955
66 | 0 | 0 | 34 | 1.277439e-20 | 1605.96278 | 6.64139e-21 | 91.40667
66 | 0 | 2 | 32 | 1.258124e-20 | 1665.99499 | 6.56883e-21 | 88.32058
66 | 0 | 4 | 30 | 1.238808e-20 | 1726.02721 | 6.49628e-21 | 85.2345
66 | 0 | 6 | 28 | 1.219492e-20 | 1786.05942 | 6.42372e-21 | 82.14842
66 | 0 | 8 | 26 | 1.200177e-20 | 1846.09164 | 6.35117e-21 | 79.06234
66 | 0 | 10 | 24 | 1.180861e-20 | 1906.12385 | 6.27862e-21 | 75.97626
66 | 0 | 12 | 22 | 1.161546e-20 | 1966.15607 | 6.20606e-21 | 72.89018
66 | 0 | 14 | 20 | 1.14223e-20 | 2026.18828 | 6.13351e-21 | 69.8041
66 | 0 | 16 | 18 | 1.122915e-20 | 2086.2205 | 6.06096e-21 | 66.71802
66 | 0 | 18 | 16 | 1.141825e-20 | 1943.67049 | 6.15985e-21 | 71.60516
66 | 0 | 20 | 14 | 1.14459e-20 | 2106.99014 | 6.08169e-21 | 65.50706
66 | 0 | 22 | 12 | 1.156535e-20 | 2097.92605 | 6.10348e-21 | 65.60213
66 | 0 | 24 | 10 | 1.16848e-20 | 2088.86197 | 6.12527e-21 | 65.69719
66 | 0 | 26 | 8 | 1.180425e-20 | 2079.79789 | 6.14705e-21 | 65.79226
66 | 0 | 28 | 6 | 1.19237e-20 | 2070.7338 | 6.16884e-21 | 65.88733
66 | 0 | 30 | 4 | 1.203298e-20 | 2076.29962 | 6.15786e-21 | 65.69952
66 | 0 | 32 | 2 | 1.215752e-20 | 2059.92058 | 6.19603e-21 | 65.93603
66 | 0 | 34 | 0 | 1.228206e-20 | 2043.54155 | 6.2342e-21 | 66.17254
66 | 2 | 0 | 32 | 1.258667e-20 | 1696.33054 | 6.61308e-21 | 88.48239
66 | 2 | 2 | 30 | 1.239837e-20 | 1771.63877 | 6.49891e-21 | 84.99621
66 | 2 | 4 | 28 | 1.220522e-20 | 1831.67098 | 6.42636e-21 | 81.91013
66 | 2 | 6 | 26 | 1.201206e-20 | 1891.7032 | 6.3538e-21 | 78.82405
66 | 2 | 8 | 24 | 1.181891e-20 | 1951.73541 | 6.28125e-21 | 75.73797
66 | 2 | 10 | 22 | 1.162575e-20 | 2011.76763 | 6.2087e-21 | 72.65188
66 | 2 | 12 | 20 | 1.14326e-20 | 2071.79984 | 6.13614e-21 | 69.5658
66 | 2 | 14 | 18 | 1.128475e-20 | 2093.08328 | 6.12212e-21 | 67.86139
66 | 2 | 16 | 16 | 1.110947e-20 | 2165.40482 | 6.00525e-21 | 64.82708
66 | 2 | 18 | 14 | 1.101798e-20 | 2192.9908 | 5.93242e-21 | 64.68929
66 | 2 | 20 | 12 | 1.092648e-20 | 2220.57677 | 5.85959e-21 | 64.5515
66 | 2 | 22 | 10 | 1.083499e-20 | 2248.16274 | 5.78677e-21 | 64.41371
66 | 2 | 24 | 8 | 1.074349e-20 | 2275.74871 | 5.71394e-21 | 64.27592
66 | 2 | 26 | 6 | 1.065199e-20 | 2303.33468 | 5.64112e-21 | 64.13813
66 | 2 | 28 | 4 | 1.195443e-20 | 2164.48701 | 6.14098e-21 | 64.40624
66 | 2 | 30 | 2 | 1.142682e-20 | 2260.85173 | 5.88788e-21 | 63.93472
66 | 2 | 32 | 0 | 1.08992e-20 | 2357.21646 | 5.63479e-21 | 63.46321
66 | 4 | 0 | 30 | 1.239896e-20 | 1786.6983 | 6.58478e-21 | 85.55812
66 | 4 | 2 | 28 | 1.221551e-20 | 1877.28254 | 6.42899e-21 | 81.67183
66 | 4 | 4 | 26 | 1.202236e-20 | 1937.31476 | 6.35644e-21 | 78.58575
66 | 4 | 6 | 24 | 1.18292e-20 | 1997.34697 | 6.28388e-21 | 75.49967
66 | 4 | 8 | 22 | 1.163605e-20 | 2057.37919 | 6.21133e-21 | 72.41359
66 | 4 | 10 | 20 | 1.144289e-20 | 2117.4114 | 6.13878e-21 | 69.32751
66 | 4 | 12 | 18 | 1.134224e-20 | 2099.06314 | 6.18393e-21 | 69.04169
66 | 4 | 14 | 16 | 1.10869e-20 | 2213.79323 | 6.0273e-21 | 64.0165
66 | 4 | 16 | 14 | 1.107496e-20 | 2199.9318 | 5.98926e-21 | 64.29721
66 | 4 | 18 | 12 | 1.098347e-20 | 2227.51777 | 5.91643e-21 | 64.15942
66 | 4 | 20 | 10 | 1.089197e-20 | 2255.10374 | 5.8436e-21 | 64.02164
66 | 4 | 22 | 8 | 1.080048e-20 | 2282.68971 | 5.77078e-21 | 63.88385
66 | 4 | 24 | 6 | 1.070668e-20 | 2307.43468 | 5.70403e-21 | 63.81197
66 | 4 | 26 | 4 | 1.061048e-20 | 2329.21663 | 5.64361e-21 | 63.80883
66 | 4 | 28 | 2 | 1.177491e-20 | 2275.28153 | 6.06156e-21 | 63.10463
66 | 4 | 30 | 0 | 1.124729e-20 | 2371.64625 | 5.80846e-21 | 62.63312
66 | 6 | 0 | 28 | 1.221124e-20 | 1877.06606 | 6.55647e-21 | 82.63384
66 | 6 | 2 | 26 | 1.203265e-20 | 1982.92632 | 6.35907e-21 | 78.34746
66 | 6 | 4 | 24 | 1.18395e-20 | 2042.95853 | 6.28652e-21 | 75.26138
66 | 6 | 6 | 22 | 1.164634e-20 | 2102.99075 | 6.21396e-21 | 72.17529
66 | 6 | 8 | 20 | 1.145318e-20 | 2163.02296 | 6.14141e-21 | 69.08921
66 | 6 | 10 | 18 | 1.139974e-20 | 2105.04301 | 6.24574e-21 | 70.22198
66 | 6 | 12 | 16 | 1.113868e-20 | 2249.48779 | 6.02052e-21 | 64.3221
66 | 6 | 14 | 14 | 1.10425e-20 | 2253.46998 | 6.00699e-21 | 63.43464
66 | 6 | 16 | 12 | 1.103846e-20 | 2231.9957 | 5.97853e-21 | 63.82449
66 | 6 | 18 | 10 | 1.093746e-20 | 2247.86168 | 5.93076e-21 | 63.95859
66 | 6 | 20 | 8 | 1.085041e-20 | 2280.93284 | 5.84621e-21 | 63.69355
66 | 6 | 22 | 6 | 1.075421e-20 | 2302.71479 | 5.78579e-21 | 63.69041
66 | 6 | 24 | 4 | 1.075905e-20 | 2401.9594 | 5.6973e-21 | 61.46902
66 | 6 | 26 | 2 | 1.2123e-20 | 2289.71132 | 6.23523e-21 | 62.27455
66 | 6 | 28 | 0 | 1.159538e-20 | 2386.07604 | 5.98213e-21 | 61.80303
66 | 8 | 0 | 26 | 1.202352e-20 | 1967.43382 | 6.52817e-21 | 79.70957
66 | 8 | 2 | 24 | 1.184979e-20 | 2088.57009 | 6.28915e-21 | 75.02308
66 | 8 | 4 | 22 | 1.165663e-20 | 2148.60231 | 6.2166e-21 | 71.937
66 | 8 | 6 | 20 | 1.146348e-20 | 2208.63452 | 6.14404e-21 | 68.85092
66 | 8 | 8 | 18 | 1.125428e-20 | 2218.18988 | 6.209e-21 | 67.0869
66 | 8 | 10 | 16 | 1.114898e-20 | 2295.09935 | 6.02316e-21 | 64.0838
66 | 8 | 12 | 14 | 1.100191e-20 | 2311.24426 | 6.02117e-21 | 62.52929
66 | 8 | 14 | 12 | 1.099811e-20 | 2293.14673 | 5.98668e-21 | 62.85277
66 | 8 | 16 | 10 | 1.099269e-20 | 2252.63992 | 5.99222e-21 | 63.61669
66 | 8 | 18 | 8 | 1.103029e-20 | 2376.56871 | 5.89681e-21 | 60.68225
66 | 8 | 20 | 6 | 1.093646e-20 | 2401.27844 | 5.83013e-21 | 60.61118
66 | 8 | 22 | 4 | 1.084026e-20 | 2423.06039 | 5.76971e-21 | 60.60804
66 | 8 | 24 | 2 | 1.225427e-20 | 2338.33428 | 6.31928e-21 | 61.27855
66 | 8 | 26 | 0 | 1.194347e-20 | 2400.50584 | 6.1558e-21 | 60.97294
66 | 10 | 0 | 24 | 1.18358e-20 | 2057.80158 | 6.49986e-21 | 76.78529
66 | 10 | 2 | 22 | 1.166693e-20 | 2194.21387 | 6.21923e-21 | 71.6987
66 | 10 | 4 | 20 | 1.147377e-20 | 2254.24608 | 6.14668e-21 | 68.61262
66 | 10 | 6 | 18 | 1.126057e-20 | 2251.20652 | 6.24595e-21 | 67.17849
66 | 10 | 8 | 16 | 1.115927e-20 | 2340.71091 | 6.02579e-21 | 63.84551
66 | 10 | 10 | 14 | 1.096131e-20 | 2369.01855 | 6.03535e-21 | 61.62393
66 | 10 | 12 | 12 | 1.095751e-20 | 2350.92101 | 6.00086e-21 | 61.94742
66 | 10 | 14 | 10 | 1.095189e-20 | 2307.49641 | 6.01161e-21 | 62.76869
66 | 10 | 16 | 8 | 1.111048e-20 | 2396.4183 | 5.97189e-21 | 59.85031
66 | 10 | 18 | 6 | 1.101767e-20 | 2422.37944 | 5.90254e-21 | 59.75021
66 | 10 | 20 | 4 | 1.092147e-20 | 2444.16139 | 5.84212e-21 | 59.74707
66 | 10 | 22 | 2 | 1.152516e-20 | 2290.18643 | 6.1289e-21 | 61.43034
66 | 10 | 24 | 0 | 1.239975e-20 | 2396.23281 | 6.37779e-21 | 60.26031
66 | 12 | 0 | 22 | 1.164809e-20 | 2148.16934 | 6.47156e-21 | 73.86102
66 | 12 | 2 | 20 | 1.148407e-20 | 2299.85764 | 6.14931e-21 | 68.37433
66 | 12 | 4 | 18 | 1.126686e-20 | 2284.22317 | 6.28289e-21 | 67.27007
66 | 12 | 6 | 16 | 1.116957e-20 | 2386.32248 | 6.02842e-21 | 63.60721
66 | 12 | 8 | 14 | 1.092071e-20 | 2426.79284 | 6.04953e-21 | 60.71858
66 | 12 | 10 | 12 | 1.091692e-20 | 2408.6953 | 6.01504e-21 | 61.04207
66 | 12 | 12 | 10 | 1.081978e-20 | 2362.87048 | 5.9826e-21 | 60.94222
66 | 12 | 14 | 8 | 1.062647e-20 | 2519.84255 | 5.82242e-21 | 60.2013
66 | 12 | 16 | 6 | 1.109743e-20 | 2441.68936 | 5.97877e-21 | 58.93079
66 | 12 | 18 | 4 | 1.071219e-20 | 2584.33375 | 5.75351e-21 | 58.11913
66 | 12 | 20 | 2 | 1.139868e-20 | 2336.23959 | 6.11548e-21 | 60.5292
66 | 12 | 22 | 0 | 1.152322e-20 | 2319.86056 | 6.15365e-21 | 60.76571
66 | 14 | 0 | 20 | 1.146037e-20 | 2238.5371 | 6.44325e-21 | 70.93674
66 | 14 | 2 | 18 | 1.127315e-20 | 2317.23981 | 6.31984e-21 | 67.36165
66 | 14 | 4 | 16 | 1.110319e-20 | 2450.25762 | 6.04845e-21 | 62.36397
66 | 14 | 6 | 14 | 1.090033e-20 | 2479.7378 | 6.05913e-21 | 60.07809
66 | 14 | 8 | 12 | 1.087632e-20 | 2466.46958 | 6.02922e-21 | 60.13672
66 | 14 | 10 | 10 | 1.073514e-20 | 2407.56142 | 5.99775e-21 | 59.83711
66 | 14 | 12 | 8 | 1.105104e-20 | 2533.62155 | 5.98584e-21 | 57.46538
66 | 14 | 14 | 6 | 1.106769e-20 | 2510.65471 | 5.98505e-21 | 57.7315
66 | 14 | 16 | 4 | 1.071009e-20 | 2639.58652 | 5.77973e-21 | 57.03818
66 | 14 | 18 | 2 | 1.032766e-20 | 2528.96525 | 5.69423e-21 | 59.07705
66 | 14 | 20 | 0 | 1.139675e-20 | 2365.91373 | 6.14022e-21 | 59.86457
66 | 16 | 0 | 18 | 1.131591e-20 | 2295.50896 | 6.39632e-21 | 68.94822
66 | 16 | 2 | 16 | 1.111349e-20 | 2495.86918 | 6.05109e-21 | 62.12568
66 | 16 | 4 | 14 | 1.091062e-20 | 2525.34936 | 6.06176e-21 | 59.8398
66 | 16 | 6 | 12 | 1.077192e-20 | 2505.29078 | 6.04481e-21 | 58.94199
66 | 16 | 8 | 10 | 1.066887e-20 | 2457.71066 | 6.0125e-21 | 58.81534
66 | 16 | 10 | 8 | 1.068628e-20 | 2445.91273 | 5.97754e-21 | 59.23501
66 | 16 | 12 | 6 | 1.103807e-20 | 2577.18611 | 5.99602e-21 | 56.5779
66 | 16 | 14 | 4 | 1.070798e-20 | 2694.83929 | 5.80596e-21 | 55.95722
66 | 16 | 16 | 2 | 1.041585e-20 | 2572.12479 | 5.75152e-21 | 57.63676
66 | 16 | 18 | 0 | 1.127027e-20 | 2411.9669 | 6.1268e-21 | 58.96343
66 | 18 | 0 | 16 | 1.112378e-20 | 2541.48074 | 6.05372e-21 | 61.88738
66 | 18 | 2 | 14 | 1.092091e-20 | 2570.96093 | 6.0644e-21 | 59.6015
66 | 18 | 4 | 12 | 1.07567e-20 | 2570.60197 | 6.05843e-21 | 58.15172
66 | 18 | 6 | 10 | 1.065365e-20 | 2523.02185 | 6.02612e-21 | 58.02506
66 | 18 | 8 | 8 | 1.065301e-20 | 2505.86152 | 5.99156e-21 | 58.36286
66 | 18 | 10 | 6 | 1.080572e-20 | 2569.46849 | 5.97482e-21 | 56.42885
66 | 18 | 12 | 4 | 1.091017e-20 | 2577.09173 | 5.99092e-21 | 56.28917
66 | 18 | 14 | 2 | 1.044583e-20 | 2677.98958 | 5.76303e-21 | 56.01653
66 | 18 | 16 | 0 | 1.054744e-20 | 2430.20857 | 6.06338e-21 | 57.39662
66 | 20 | 0 | 14 | 1.093121e-20 | 2616.57249 | 6.06703e-21 | 59.36321
66 | 20 | 2 | 12 | 1.074147e-20 | 2635.91316 | 6.07205e-21 | 57.36144
66 | 20 | 4 | 10 | 1.063843e-20 | 2588.33303 | 6.03974e-21 | 57.23479
66 | 20 | 6 | 8 | 1.053538e-20 | 2540.75291 | 6.00743e-21 | 57.10813
66 | 20 | 8 | 6 | 1.082125e-20 | 2652.53449 | 5.99296e-21 | 55.05154
66 | 20 | 10 | 4 | 1.085755e-20 | 2635.19909 | 5.99824e-21 | 55.24954
66 | 20 | 12 | 2 | 1.042579e-20 | 2704.9444 | 5.79748e-21 | 55.23709
66 | 20 | 14 | 0 | 1.048333e-20 | 2479.17013 | 6.05518e-21 | 56.5651
66 | 22 | 0 | 12 | 1.073863e-20 | 2691.66423 | 6.08034e-21 | 56.83904
66 | 22 | 2 | 10 | 1.06232e-20 | 2653.64422 | 6.05337e-21 | 56.44451
66 | 22 | 4 | 8 | 1.086143e-20 | 2759.6514 | 6.04498e-21 | 53.46582
66 | 22 | 6 | 6 | 1.083677e-20 | 2735.60049 | 6.0111e-21 | 53.67424
66 | 22 | 8 | 4 | 1.080493e-20 | 2693.30646 | 6.00556e-21 | 54.20991
66 | 22 | 10 | 2 | 1.040575e-20 | 2731.89922 | 5.83194e-21 | 54.45766
66 | 22 | 12 | 0 | 1.041922e-20 | 2528.13169 | 6.04698e-21 | 55.73357
66 | 24 | 0 | 10 | 1.060798e-20 | 2718.95541 | 6.06699e-21 | 55.65423
66 | 24 | 2 | 8 | 1.050493e-20 | 2671.37529 | 6.03468e-21 | 55.52758
66 | 24 | 4 | 6 | 1.057252e-20 | 2700.58882 | 6.01433e-21 | 53.97491
66 | 24 | 6 | 4 | 1.054786e-20 | 2676.53791 | 5.98044e-21 | 54.18333
66 | 24 | 8 | 2 | 1.03857e-20 | 2758.85404 | 5.86639e-21 | 53.67823
66 | 24 | 10 | 0 | 1.035511e-20 | 2577.09325 | 6.03879e-21 | 54.90205
66 | 26 | 0 | 8 | 1.048971e-20 | 2736.68647 | 6.0483e-21 | 54.7373
66 | 26 | 2 | 6 | 1.072794e-20 | 2842.69366 | 6.03992e-21 | 51.75861
66 | 26 | 4 | 4 | 1.056339e-20 | 2759.60391 | 5.99858e-21 | 52.80602
66 | 26 | 6 | 2 | 1.036566e-20 | 2785.80886 | 5.90084e-21 | 52.89879
66 | 26 | 8 | 0 | 1.029101e-20 | 2626.05481 | 6.03059e-21 | 54.07052
66 | 28 | 0 | 6 | 1.037144e-20 | 2754.41754 | 6.02961e-21 | 53.82037
66 | 28 | 2 | 4 | 1.043903e-20 | 2783.63107 | 6.00927e-21 | 52.2677
66 | 28 | 4 | 2 | 1.041077e-20 | 2750.4586 | 5.98956e-21 | 52.63975
66 | 28 | 6 | 0 | 1.02269e-20 | 2675.01637 | 6.02239e-21 | 53.239
66 | 30 | 0 | 4 | 1.059444e-20 | 2925.73591 | 6.03485e-21 | 50.0514
66 | 30 | 2 | 2 | 1.029001e-20 | 2783.60732 | 5.98607e-21 | 51.9378
66 | 30 | 4 | 0 | 1.016279e-20 | 2723.97793 | 6.0142e-21 | 52.40747
66 | 32 | 0 | 2 | 1.030553e-20 | 2866.67332 | 6.0042e-21 | 50.56049
66 | 32 | 2 | 0 | 1.009868e-20 | 2772.93949 | 6.006e-21 | 51.57595
66 | 34 | 0 | 0 | 1.003457e-20 | 2821.90105 | 5.9978e-21 | 50.74442
68 | 0 | 0 | 32 | 1.269811e-20 | 1662.46573 | 6.59895e-21 | 90.01631
68 | 0 | 2 | 30 | 1.250495e-20 | 1722.49795 | 6.5264e-21 | 86.93023
68 | 0 | 4 | 28 | 1.23118e-20 | 1782.53016 | 6.45384e-21 | 83.84415
68 | 0 | 6 | 26 | 1.211864e-20 | 1842.56238 | 6.38129e-21 | 80.75807
68 | 0 | 8 | 24 | 1.192549e-20 | 1902.59459 | 6.30874e-21 | 77.67198
68 | 0 | 10 | 22 | 1.173233e-20 | 1962.62681 | 6.23618e-21 | 74.5859
68 | 0 | 12 | 20 | 1.153918e-20 | 2022.65902 | 6.16363e-21 | 71.49982
68 | 0 | 14 | 18 | 1.134602e-20 | 2082.69124 | 6.09108e-21 | 68.41374
68 | 0 | 16 | 16 | 1.115286e-20 | 2142.72345 | 6.01852e-21 | 65.32766
68 | 0 | 18 | 14 | 1.10957e-20 | 2141.87519 | 5.98555e-21 | 65.0768
68 | 0 | 20 | 12 | 1.100421e-20 | 2169.46116 | 5.91272e-21 | 64.93901
68 | 0 | 22 | 10 | 1.091271e-20 | 2197.04713 | 5.8399e-21 | 64.80122
68 | 0 | 24 | 8 | 1.082121e-20 | 2224.6331 | 5.76707e-21 | 64.66343
68 | 0 | 26 | 6 | 1.072972e-20 | 2252.21907 | 5.69425e-21 | 64.52564
68 | 0 | 28 | 4 | 1.172524e-20 | 2098.61918 | 6.09213e-21 | 65.42571
68 | 0 | 30 | 2 | 1.184978e-20 | 2082.24015 | 6.1303e-21 | 65.66222
68 | 0 | 32 | 0 | 1.197431e-20 | 2065.86112 | 6.16847e-21 | 65.89873
68 | 2 | 0 | 30 | 1.251039e-20 | 1752.83349 | 6.57065e-21 | 87.09203
68 | 2 | 2 | 28 | 1.232209e-20 | 1828.14172 | 6.45648e-21 | 83.60585
68 | 2 | 4 | 26 | 1.212894e-20 | 1888.17394 | 6.38392e-21 | 80.51977
68 | 2 | 6 | 24 | 1.193578e-20 | 1948.20615 | 6.31137e-21 | 77.43369
68 | 2 | 8 | 22 | 1.174263e-20 | 2008.23837 | 6.23882e-21 | 74.34761
68 | 2 | 10 | 20 | 1.154461e-20 | 2052.99457 | 6.20788e-21 | 71.66163
68 | 2 | 12 | 18 | 1.135146e-20 | 2113.02678 | 6.13532e-21 | 68.57555
68 | 2 | 14 | 16 | 1.11583e-20 | 2173.05899 | 6.06277e-21 | 65.48947
68 | 2 | 16 | 14 | 1.107105e-20 | 2191.34338 | 6.0067e-21 | 64.25531
68 | 2 | 18 | 12 | 1.106119e-20 | 2176.40216 | 5.96956e-21 | 64.54693
68 | 2 | 20 | 10 | 1.089171e-20 | 2224.77527 | 5.87378e-21 | 64.01651
68 | 2 | 22 | 8 | 1.080021e-20 | 2252.36124 | 5.80095e-21 | 63.87872
68 | 2 | 24 | 6 | 1.070872e-20 | 2279.94721 | 5.72813e-21 | 63.74093
68 | 2 | 26 | 4 | 1.061722e-20 | 2307.53319 | 5.6553e-21 | 63.60314
68 | 2 | 28 | 2 | 1.09027e-20 | 2320.57694 | 5.72552e-21 | 63.42601
68 | 2 | 30 | 0 | 1.036678e-20 | 2417.22418 | 5.46929e-21 | 62.95563
68 | 4 | 0 | 28 | 1.232267e-20 | 1843.20125 | 6.54234e-21 | 84.16776
68 | 4 | 2 | 26 | 1.213923e-20 | 1933.7855 | 6.38656e-21 | 80.28148
68 | 4 | 4 | 24 | 1.194608e-20 | 1993.81771 | 6.314e-21 | 77.19539
68 | 4 | 6 | 22 | 1.175292e-20 | 2053.84993 | 6.24145e-21 | 74.10931
68 | 4 | 8 | 20 | 1.155976e-20 | 2113.88214 | 6.1689e-21 | 71.02323
68 | 4 | 10 | 18 | 1.13569e-20 | 2143.36233 | 6.17957e-21 | 68.73735
68 | 4 | 12 | 16 | 1.116374e-20 | 2203.39454 | 6.10702e-21 | 65.65127
68 | 4 | 14 | 14 | 1.103045e-20 | 2249.11767 | 6.02088e-21 | 63.34996
68 | 4 | 16 | 12 | 1.096221e-20 | 2224.91744 | 5.98049e-21 | 63.36959
68 | 4 | 18 | 10 | 1.102233e-20 | 2205.55516 | 5.96506e-21 | 64.14173
68 | 4 | 20 | 8 | 1.077921e-20 | 2280.08938 | 5.83483e-21 | 63.09401
68 | 4 | 22 | 6 | 1.068772e-20 | 2307.67535 | 5.76201e-21 | 62.95622
68 | 4 | 24 | 4 | 1.059622e-20 | 2335.26133 | 5.68918e-21 | 62.81843
68 | 4 | 26 | 2 | 1.050036e-20 | 2357.46707 | 5.62786e-21 | 62.80546
68 | 4 | 28 | 0 | 1.072318e-20 | 2431.37146 | 5.6461e-21 | 62.1244
68 | 6 | 0 | 26 | 1.213496e-20 | 1933.56901 | 6.51404e-21 | 81.24349
68 | 6 | 2 | 24 | 1.195637e-20 | 2039.42927 | 6.31664e-21 | 76.9571
68 | 6 | 4 | 22 | 1.176321e-20 | 2099.46149 | 6.24408e-21 | 73.87102
68 | 6 | 6 | 20 | 1.157006e-20 | 2159.4937 | 6.17153e-21 | 70.78494
68 | 6 | 8 | 18 | 1.136233e-20 | 2173.69787 | 6.22382e-21 | 68.89916
68 | 6 | 10 | 16 | 1.116918e-20 | 2233.73009 | 6.15127e-21 | 65.81308
68 | 6 | 12 | 14 | 1.098986e-20 | 2306.89195 | 6.03506e-21 | 62.44461
68 | 6 | 14 | 12 | 1.098606e-20 | 2288.79442 | 6.00057e-21 | 62.7681
68 | 6 | 16 | 10 | 1.084971e-20 | 2280.23155 | 5.94154e-21 | 62.44709
68 | 6 | 18 | 8 | 1.075821e-20 | 2307.81752 | 5.86871e-21 | 62.3093
68 | 6 | 20 | 6 | 1.066672e-20 | 2335.40349 | 5.79589e-21 | 62.17151
68 | 6 | 22 | 4 | 1.057522e-20 | 2362.98947 | 5.72306e-21 | 62.03372
68 | 6 | 24 | 2 | 1.048373e-20 | 2390.57544 | 5.65024e-21 | 61.89593
68 | 6 | 26 | 0 | 1.204493e-20 | 2277.47588 | 6.25462e-21 | 62.35139
68 | 8 | 0 | 24 | 1.194724e-20 | 2023.93677 | 6.48573e-21 | 78.31921
68 | 8 | 2 | 22 | 1.177351e-20 | 2145.07305 | 6.24672e-21 | 73.63272
68 | 8 | 4 | 20 | 1.158035e-20 | 2205.10526 | 6.17416e-21 | 70.54664
68 | 8 | 6 | 18 | 1.136777e-20 | 2204.03342 | 6.26807e-21 | 69.06097
68 | 8 | 8 | 16 | 1.120303e-20 | 2250.77155 | 6.2051e-21 | 66.53081
68 | 8 | 10 | 14 | 1.114451e-20 | 2318.00271 | 6.00494e-21 | 64.09849
68 | 8 | 12 | 12 | 1.086711e-20 | 2323.29298 | 6.01647e-21 | 61.50738
68 | 8 | 14 | 10 | 1.082871e-20 | 2307.95969 | 5.97542e-21 | 61.66238
68 | 8 | 16 | 8 | 1.073721e-20 | 2335.54566 | 5.9026e-21 | 61.52459
68 | 8 | 18 | 6 | 1.064572e-20 | 2363.13164 | 5.82977e-21 | 61.3868
68 | 8 | 20 | 4 | 1.055422e-20 | 2390.71761 | 5.75694e-21 | 61.24901
68 | 8 | 22 | 2 | 1.046273e-20 | 2418.30358 | 5.68412e-21 | 61.11122
68 | 8 | 24 | 0 | 1.206847e-20 | 2348.01413 | 6.28334e-21 | 61.16894
68 | 10 | 0 | 22 | 1.175952e-20 | 2114.30453 | 6.45743e-21 | 75.39494
68 | 10 | 2 | 20 | 1.159065e-20 | 2250.71682 | 6.1768e-21 | 70.30835
68 | 10 | 4 | 18 | 1.137321e-20 | 2234.36896 | 6.31232e-21 | 69.22277
68 | 10 | 6 | 16 | 1.120433e-20 | 2370.78125 | 6.03169e-21 | 64.13619
68 | 10 | 8 | 14 | 1.11548e-20 | 2363.61427 | 6.00757e-21 | 63.86019
68 | 10 | 10 | 12 | 1.090487e-20 | 2404.34299 | 6.02893e-21 | 60.9574
68 | 10 | 12 | 10 | 1.078706e-20 | 2352.37866 | 5.99695e-21 | 60.76381
68 | 10 | 14 | 8 | 1.071621e-20 | 2363.2738 | 5.93648e-21 | 60.73988
68 | 10 | 16 | 6 | 1.062472e-20 | 2390.85978 | 5.86365e-21 | 60.60209
68 | 10 | 18 | 4 | 1.053322e-20 | 2418.44575 | 5.79082e-21 | 60.4643
68 | 10 | 20 | 2 | 1.044173e-20 | 2446.03172 | 5.718e-21 | 60.32651
68 | 10 | 22 | 0 | 1.034593e-20 | 2468.31718 | 5.6565e-21 | 60.31169
68 | 12 | 0 | 20 | 1.15718e-20 | 2204.67229 | 6.42912e-21 | 72.47066
68 | 12 | 2 | 18 | 1.137865e-20 | 2264.70451 | 6.35657e-21 | 69.38458
68 | 12 | 4 | 16 | 1.121463e-20 | 2416.39281 | 6.03432e-21 | 63.89789
68 | 12 | 6 | 14 | 1.101176e-20 | 2445.873 | 6.045e-21 | 61.61201
68 | 12 | 8 | 12 | 1.086427e-20 | 2462.11728 | 6.04311e-21 | 60.05205
68 | 12 | 10 | 10 | 1.073361e-20 | 2406.33523 | 6.01141e-21 | 59.80017
68 | 12 | 12 | 8 | 1.069522e-20 | 2391.00195 | 5.97036e-21 | 59.95517
68 | 12 | 14 | 6 | 1.060372e-20 | 2418.58792 | 5.89753e-21 | 59.81738
68 | 12 | 16 | 4 | 1.051222e-20 | 2446.17389 | 5.8247e-21 | 59.67959
68 | 12 | 18 | 2 | 1.042073e-20 | 2473.75986 | 5.75188e-21 | 59.54181
68 | 12 | 20 | 0 | 1.0325e-20 | 2496.12502 | 5.69021e-21 | 59.52513
68 | 14 | 0 | 18 | 1.138409e-20 | 2295.04005 | 6.40082e-21 | 69.54639
68 | 14 | 2 | 16 | 1.122492e-20 | 2462.00437 | 6.03696e-21 | 63.6596
68 | 14 | 4 | 14 | 1.102206e-20 | 2491.48456 | 6.04763e-21 | 61.37372
68 | 14 | 6 | 12 | 1.082368e-20 | 2519.89156 | 6.05729e-21 | 59.1467
68 | 14 | 8 | 10 | 1.081988e-20 | 2501.79402 | 6.0228e-21 | 59.47018
68 | 14 | 10 | 8 | 1.065357e-20 | 2435.42091 | 5.99188e-21 | 59.0566
68 | 14 | 12 | 6 | 1.058272e-20 | 2446.31606 | 5.93141e-21 | 59.03267
68 | 14 | 14 | 4 | 1.049122e-20 | 2473.90203 | 5.85859e-21 | 58.89489
68 | 14 | 16 | 2 | 1.039973e-20 | 2501.488 | 5.78576e-21 | 58.7571
68 | 14 | 18 | 0 | 1.030406e-20 | 2523.93287 | 5.72392e-21 | 58.73858
68 | 16 | 0 | 16 | 1.123522e-20 | 2507.61594 | 6.03959e-21 | 63.4213
68 | 16 | 2 | 14 | 1.103235e-20 | 2537.09612 | 6.05027e-21 | 61.13542
68 | 16 | 4 | 12 | 1.082948e-20 | 2566.5763 | 6.06095e-21 | 58.84954
68 | 16 | 6 | 10 | 1.070317e-20 | 2536.95761 | 6.03865e-21 | 58.21961
68 | 16 | 8 | 8 | 1.060012e-20 | 2489.37748 | 6.00634e-21 | 58.09296
68 | 16 | 10 | 6 | 1.050671e-20 | 2518.5101 | 5.93237e-21 | 57.94462
68 | 16 | 12 | 4 | 1.04133e-20 | 2547.64271 | 5.8584e-21 | 57.79628
68 | 16 | 14 | 2 | 1.037873e-20 | 2529.21614 | 5.81964e-21 | 57.97239
68 | 16 | 16 | 0 | 1.028313e-20 | 2551.74072 | 5.75763e-21 | 57.95202
68 | 18 | 0 | 14 | 1.104264e-20 | 2582.70768 | 6.0529e-21 | 60.89713
68 | 18 | 2 | 12 | 1.083978e-20 | 2612.18786 | 6.06358e-21 | 58.61125
68 | 18 | 4 | 10 | 1.068794e-20 | 2602.26879 | 6.05228e-21 | 57.42934
68 | 18 | 6 | 8 | 1.05849e-20 | 2554.68867 | 6.01997e-21 | 57.30268
68 | 18 | 8 | 6 | 1.052007e-20 | 2518.46316 | 5.98682e-21 | 57.34939
68 | 18 | 10 | 4 | 1.039326e-20 | 2574.59753 | 5.89286e-21 | 57.01685
68 | 18 | 12 | 2 | 1.029985e-20 | 2603.73014 | 5.81888e-21 | 56.86851
68 | 18 | 14 | 0 | 1.020644e-20 | 2632.86275 | 5.74491e-21 | 56.72017
68 | 20 | 0 | 12 | 1.085007e-20 | 2657.79942 | 6.06621e-21 | 58.37295
68 | 20 | 2 | 10 | 1.067272e-20 | 2667.57998 | 6.0659e-21 | 56.63906
68 | 20 | 4 | 8 | 1.056967e-20 | 2619.99986 | 6.03359e-21 | 56.51241
68 | 20 | 6 | 6 | 1.046662e-20 | 2572.41974 | 6.00128e-21 | 56.38575
68 | 20 | 8 | 4 | 1.058186e-20 | 2607.40766 | 5.97484e-21 | 55.75518
68 | 20 | 10 | 2 | 1.061815e-20 | 2590.07227 | 5.98013e-21 | 55.95318
68 | 20 | 12 | 0 | 1.01864e-20 | 2659.81757 | 5.77937e-21 | 55.94073
68 | 22 | 0 | 10 | 1.06575e-20 | 2732.89117 | 6.07952e-21 | 55.84878
68 | 22 | 2 | 8 | 1.055445e-20 | 2685.31105 | 6.04721e-21 | 55.72213
68 | 22 | 4 | 6 | 1.062204e-20 | 2714.52458 | 6.02687e-21 | 54.16946
68 | 22 | 6 | 4 | 1.059738e-20 | 2690.47367 | 5.99298e-21 | 54.37787
68 | 22 | 8 | 2 | 1.056553e-20 | 2648.17963 | 5.98745e-21 | 54.91355
68 | 22 | 10 | 0 | 1.016635e-20 | 2686.77239 | 5.81382e-21 | 55.1613
68 | 24 | 0 | 8 | 1.053922e-20 | 2750.62223 | 6.06084e-21 | 54.93185
68 | 24 | 2 | 6 | 1.077745e-20 | 2856.62942 | 6.05245e-21 | 51.95316
68 | 24 | 4 | 4 | 1.033313e-20 | 2655.46199 | 5.99622e-21 | 54.67854
68 | 24 | 6 | 2 | 1.051291e-20 | 2706.28699 | 5.99477e-21 | 53.87392
68 | 24 | 8 | 0 | 1.014631e-20 | 2713.72721 | 5.84827e-21 | 54.38186
68 | 26 | 0 | 6 | 1.042095e-20 | 2768.3533 | 6.04215e-21 | 54.01492
68 | 26 | 2 | 4 | 1.048854e-20 | 2797.56683 | 6.0218e-21 | 52.46225
68 | 26 | 4 | 2 | 1.0324e-20 | 2714.47708 | 5.98047e-21 | 53.50966
68 | 26 | 6 | 0 | 1.012627e-20 | 2740.68203 | 5.88273e-21 | 53.60243
68 | 28 | 0 | 4 | 1.030268e-20 | 2786.08437 | 6.02346e-21 | 53.09799
68 | 28 | 2 | 2 | 1.033952e-20 | 2797.54308 | 5.9986e-21 | 52.13235
68 | 28 | 4 | 0 | 1.010622e-20 | 2767.63686 | 5.91718e-21 | 52.823
68 | 30 | 0 | 2 | 1.035505e-20 | 2880.60908 | 6.01674e-21 | 50.75504
68 | 30 | 2 | 0 | 1.011876e-20 | 2763.43914 | 5.97877e-21 | 52.30376
68 | 32 | 0 | 0 | 1.006614e-20 | 2821.5465 | 5.98609e-21 | 51.26413
70 | 0 | 0 | 30 | 1.262183e-20 | 1718.96869 | 6.55652e-21 | 88.62595
70 | 0 | 2 | 28 | 1.242867e-20 | 1779.0009 | 6.48396e-21 | 85.53987
70 | 0 | 4 | 26 | 1.223552e-20 | 1839.03312 | 6.41141e-21 | 82.45379
70 | 0 | 6 | 24 | 1.204236e-20 | 1899.06533 | 6.33886e-21 | 79.36771
70 | 0 | 8 | 22 | 1.184921e-20 | 1959.09755 | 6.2663e-21 | 76.28163
70 | 0 | 10 | 20 | 1.165605e-20 | 2019.12976 | 6.19375e-21 | 73.19555
70 | 0 | 12 | 18 | 1.146289e-20 | 2079.16197 | 6.12119e-21 | 70.10947
70 | 0 | 14 | 16 | 1.126974e-20 | 2139.19419 | 6.04864e-21 | 67.02338
70 | 0 | 16 | 14 | 1.114839e-20 | 2165.62681 | 6.00031e-21 | 65.34235
70 | 0 | 18 | 12 | 1.109886e-20 | 2158.45982 | 5.97619e-21 | 65.06636
70 | 0 | 20 | 10 | 1.103634e-20 | 2139.20277 | 5.97909e-21 | 65.11377
70 | 0 | 22 | 8 | 1.095592e-20 | 2180.45849 | 5.87704e-21 | 64.65886
70 | 0 | 24 | 6 | 1.129296e-20 | 2137.31779 | 5.98824e-21 | 64.9154
70 | 0 | 26 | 4 | 1.14175e-20 | 2120.93875 | 6.02641e-21 | 65.1519
70 | 0 | 28 | 2 | 1.154203e-20 | 2104.55972 | 6.06458e-21 | 65.38841
70 | 0 | 30 | 0 | 1.166657e-20 | 2088.18069 | 6.10274e-21 | 65.62492
70 | 2 | 0 | 28 | 1.243411e-20 | 1809.33645 | 6.52821e-21 | 85.70168
70 | 2 | 2 | 26 | 1.224581e-20 | 1884.64468 | 6.41404e-21 | 82.2155
70 | 2 | 4 | 24 | 1.205265e-20 | 1944.67689 | 6.34149e-21 | 79.12941
70 | 2 | 6 | 22 | 1.185464e-20 | 1989.43309 | 6.31055e-21 | 76.44343
70 | 2 | 8 | 20 | 1.166149e-20 | 2049.4653 | 6.238e-21 | 73.35735
70 | 2 | 10 | 18 | 1.146833e-20 | 2109.49752 | 6.16544e-21 | 70.27127
70 | 2 | 12 | 16 | 1.127518e-20 | 2169.52973 | 6.09289e-21 | 67.18519
70 | 2 | 14 | 14 | 1.115869e-20 | 2211.23837 | 6.00294e-21 | 65.10405
70 | 2 | 16 | 12 | 1.103249e-20 | 2222.39497 | 5.99622e-21 | 63.82312
70 | 2 | 18 | 10 | 1.095739e-20 | 2236.39569 | 5.94244e-21 | 63.6313
70 | 2 | 20 | 8 | 1.08659e-20 | 2263.98166 | 5.86961e-21 | 63.49351
70 | 2 | 22 | 6 | 1.07744e-20 | 2291.56763 | 5.79678e-21 | 63.35573
70 | 2 | 24 | 4 | 1.068291e-20 | 2319.15361 | 5.72396e-21 | 63.21794
70 | 2 | 26 | 2 | 1.058911e-20 | 2343.90734 | 5.65719e-21 | 63.14585
70 | 2 | 28 | 0 | 1.049291e-20 | 2365.68929 | 5.59677e-21 | 63.14271
70 | 4 | 0 | 26 | 1.224639e-20 | 1899.70421 | 6.49991e-21 | 82.7774
70 | 4 | 2 | 24 | 1.206295e-20 | 1990.28845 | 6.34412e-21 | 78.89112
70 | 4 | 4 | 22 | 1.186008e-20 | 2019.76864 | 6.3548e-21 | 76.60524
70 | 4 | 6 | 20 | 1.166693e-20 | 2079.80085 | 6.28225e-21 | 73.51916
70 | 4 | 8 | 18 | 1.147377e-20 | 2139.83306 | 6.20969e-21 | 70.43308
70 | 4 | 10 | 16 | 1.128061e-20 | 2199.86528 | 6.13714e-21 | 67.347
70 | 4 | 12 | 14 | 1.116898e-20 | 2256.84993 | 6.00557e-21 | 64.86576
70 | 4 | 14 | 12 | 1.095887e-20 | 2292.33289 | 6.00784e-21 | 62.60375
70 | 4 | 16 | 10 | 1.086737e-20 | 2319.91886 | 5.93501e-21 | 62.46596
70 | 4 | 18 | 8 | 1.077587e-20 | 2347.50484 | 5.86219e-21 | 62.32817
70 | 4 | 20 | 6 | 1.068438e-20 | 2375.09081 | 5.78936e-21 | 62.19038
70 | 4 | 22 | 4 | 1.059288e-20 | 2402.67678 | 5.71653e-21 | 62.05259
70 | 4 | 24 | 2 | 1.049924e-20 | 2427.61648 | 5.64936e-21 | 61.9762
70 | 4 | 26 | 0 | 1.040762e-20 | 2455.04303 | 5.57688e-21 | 61.84211
70 | 6 | 0 | 24 | 1.205868e-20 | 1990.07197 | 6.4716e-21 | 79.85313
70 | 6 | 2 | 22 | 1.188009e-20 | 2095.93223 | 6.2742e-21 | 75.56674
70 | 6 | 4 | 20 | 1.167236e-20 | 2110.1364 | 6.3265e-21 | 73.68097
70 | 6 | 6 | 18 | 1.147921e-20 | 2170.16861 | 6.25394e-21 | 70.59488
70 | 6 | 8 | 16 | 1.128605e-20 | 2230.20082 | 6.18139e-21 | 67.5088
70 | 6 | 10 | 14 | 1.117928e-20 | 2302.46149 | 6.00821e-21 | 64.62746
70 | 6 | 12 | 12 | 1.093342e-20 | 2342.21639 | 6.02864e-21 | 61.77808
70 | 6 | 14 | 10 | 1.089003e-20 | 2312.35784 | 5.99502e-21 | 61.92199
70 | 6 | 16 | 8 | 1.086343e-20 | 2287.48694 | 5.96103e-21 | 62.14206
70 | 6 | 18 | 6 | 1.080143e-20 | 2291.22888 | 5.90585e-21 | 62.16694
70 | 6 | 20 | 4 | 1.070781e-20 | 2316.19519 | 5.83863e-21 | 62.08992
70 | 6 | 22 | 2 | 1.061161e-20 | 2337.97715 | 5.77821e-21 | 62.08678
70 | 6 | 24 | 0 | 1.173719e-20 | 2299.79545 | 6.1889e-21 | 62.07758
70 | 8 | 0 | 22 | 1.187096e-20 | 2080.43973 | 6.4433e-21 | 76.92885
70 | 8 | 2 | 20 | 1.16778e-20 | 2140.47194 | 6.37075e-21 | 73.84277
70 | 8 | 4 | 18 | 1.148465e-20 | 2200.50416 | 6.29819e-21 | 70.75669
70 | 8 | 6 | 16 | 1.129149e-20 | 2260.53637 | 6.22564e-21 | 67.67061
70 | 8 | 8 | 14 | 1.118957e-20 | 2348.07305 | 6.01084e-21 | 64.38917
70 | 8 | 10 | 12 | 1.114004e-20 | 2340.90606 | 5.98673e-21 | 64.11318
70 | 8 | 12 | 10 | 1.083658e-20 | 2366.31442 | 6.00948e-21 | 60.95836
70 | 8 | 14 | 8 | 1.080998e-20 | 2341.44352 | 5.97549e-21 | 61.17843
70 | 8 | 16 | 6 | 1.078043e-20 | 2318.95702 | 5.93973e-21 | 61.38223
70 | 8 | 18 | 4 | 1.068687e-20 | 2344.00304 | 5.87234e-21 | 61.30337
70 | 8 | 20 | 2 | 1.059067e-20 | 2365.78499 | 5.81192e-21 | 61.30023
70 | 8 | 22 | 0 | 1.176073e-20 | 2370.3337 | 6.21762e-21 | 60.89514
70 | 10 | 0 | 20 | 1.168324e-20 | 2170.80749 | 6.41499e-21 | 74.00458
70 | 10 | 2 | 18 | 1.149008e-20 | 2230.8397 | 6.34244e-21 | 70.9185
70 | 10 | 4 | 16 | 1.129693e-20 | 2290.87192 | 6.26989e-21 | 67.83242
70 | 10 | 6 | 14 | 1.119986e-20 | 2393.68461 | 6.01347e-21 | 64.15087
70 | 10 | 8 | 12 | 1.092033e-20 | 2441.48838 | 6.04155e-21 | 60.86005
70 | 10 | 10 | 10 | 1.084843e-20 | 2439.66743 | 6.02251e-21 | 60.29086
70 | 10 | 12 | 8 | 1.075653e-20 | 2395.40009 | 5.98995e-21 | 60.21479
70 | 10 | 14 | 6 | 1.072993e-20 | 2370.5292 | 5.95596e-21 | 60.43486
70 | 10 | 16 | 4 | 1.066594e-20 | 2371.81089 | 5.90605e-21 | 60.51681
70 | 10 | 18 | 2 | 1.056974e-20 | 2393.59284 | 5.84563e-21 | 60.51367
70 | 10 | 20 | 0 | 1.047354e-20 | 2415.3748 | 5.78521e-21 | 60.51053
70 | 12 | 0 | 18 | 1.149552e-20 | 2261.17525 | 6.38669e-21 | 71.0803
70 | 12 | 2 | 16 | 1.130237e-20 | 2321.20746 | 6.31414e-21 | 67.99422
70 | 12 | 4 | 14 | 1.113349e-20 | 2457.61975 | 6.0335e-21 | 62.90764
70 | 12 | 6 | 12 | 1.093062e-20 | 2487.09994 | 6.04418e-21 | 60.62176
70 | 12 | 8 | 10 | 1.080783e-20 | 2497.44171 | 6.03669e-21 | 59.38551
70 | 12 | 10 | 8 | 1.070308e-20 | 2449.35667 | 6.00442e-21 | 59.25115
70 | 12 | 12 | 6 | 1.067648e-20 | 2424.48577 | 5.97043e-21 | 59.47122
70 | 12 | 14 | 4 | 1.0645e-20 | 2399.61873 | 5.93976e-21 | 59.73025
70 | 12 | 16 | 2 | 1.05488e-20 | 2421.40069 | 5.87934e-21 | 59.72711
70 | 12 | 18 | 0 | 1.04526e-20 | 2443.18265 | 5.81892e-21 | 59.72397
70 | 14 | 0 | 16 | 1.13078e-20 | 2351.54301 | 6.35839e-21 | 68.15603
70 | 14 | 2 | 14 | 1.114378e-20 | 2503.23131 | 6.03614e-21 | 62.66934
70 | 14 | 4 | 12 | 1.094092e-20 | 2532.7115 | 6.04682e-21 | 60.38346
70 | 14 | 6 | 10 | 1.076724e-20 | 2555.216 | 6.05087e-21 | 58.48016
70 | 14 | 8 | 8 | 1.064964e-20 | 2503.31324 | 6.01888e-21 | 58.28751
70 | 14 | 10 | 6 | 1.062304e-20 | 2478.44235 | 5.98489e-21 | 58.50758
70 | 14 | 12 | 4 | 1.059644e-20 | 2453.57145 | 5.9509e-21 | 58.72765
70 | 14 | 14 | 2 | 1.043716e-20 | 2535.94696 | 5.83751e-21 | 58.21609
70 | 14 | 16 | 0 | 1.043167e-20 | 2470.99049 | 5.85263e-21 | 58.93741
70 | 16 | 0 | 14 | 1.115408e-20 | 2548.84287 | 6.03877e-21 | 62.43105
70 | 16 | 2 | 12 | 1.095121e-20 | 2578.32306 | 6.04945e-21 | 60.14517
70 | 16 | 4 | 10 | 1.074834e-20 | 2607.80324 | 6.06013e-21 | 57.85929
70 | 16 | 6 | 8 | 1.063441e-20 | 2568.62443 | 6.0325e-21 | 57.49723
70 | 16 | 8 | 6 | 1.056959e-20 | 2532.39892 | 5.99935e-21 | 57.54394
70 | 16 | 10 | 4 | 1.054299e-20 | 2507.52803 | 5.96536e-21 | 57.76401
70 | 16 | 12 | 2 | 1.041712e-20 | 2562.90178 | 5.87196e-21 | 57.43665
70 | 16 | 14 | 0 | 1.025596e-20 | 2646.79851 | 5.75745e-21 | 56.91471
70 | 18 | 0 | 12 | 1.096151e-20 | 2623.93462 | 6.05208e-21 | 59.90687
70 | 18 | 2 | 10 | 1.075864e-20 | 2653.4148 | 6.06276e-21 | 57.62099
70 | 18 | 4 | 8 | 1.061919e-20 | 2633.93562 | 6.04613e-21 | 56.70695
70 | 18 | 6 | 6 | 1.051614e-20 | 2586.3555 | 6.01382e-21 | 56.5803
70 | 18 | 8 | 4 | 1.048954e-20 | 2561.4846 | 5.97982e-21 | 56.80037
70 | 18 | 10 | 2 | 1.046131e-20 | 2528.42905 | 5.95991e-21 | 57.17028
70 | 18 | 12 | 0 | 1.023591e-20 | 2673.75333 | 5.7919e-21 | 56.13528
70 | 20 | 0 | 10 | 1.076893e-20 | 2699.02636 | 6.06539e-21 | 57.3827
70 | 20 | 2 | 8 | 1.060397e-20 | 2699.24681 | 6.05975e-21 | 55.91668
70 | 20 | 4 | 6 | 1.067156e-20 | 2728.46034 | 6.0394e-21 | 54.364
70 | 20 | 6 | 4 | 1.043609e-20 | 2615.44118 | 5.99429e-21 | 55.83673
70 | 20 | 8 | 2 | 1.040869e-20 | 2586.53641 | 5.96724e-21 | 56.13065
70 | 20 | 10 | 0 | 1.021587e-20 | 2700.70815 | 5.82636e-21 | 55.35585
70 | 22 | 0 | 8 | 1.058874e-20 | 2764.55799 | 6.07337e-21 | 55.1264
70 | 22 | 2 | 6 | 1.048569e-20 | 2716.97787 | 6.04106e-21 | 54.99975
70 | 22 | 4 | 4 | 1.066242e-20 | 2787.47543 | 6.02365e-21 | 53.19511
70 | 22 | 6 | 2 | 1.035799e-20 | 2645.34684 | 5.97486e-21 | 55.08151
70 | 22 | 8 | 0 | 1.032614e-20 | 2603.0528 | 5.96933e-21 | 55.61719
70 | 24 | 0 | 6 | 1.047047e-20 | 2782.28906 | 6.05468e-21 | 54.20947
70 | 24 | 2 | 4 | 1.053806e-20 | 2811.50259 | 6.03434e-21 | 52.6568
70 | 24 | 4 | 2 | 1.037351e-20 | 2728.41284 | 5.993e-21 | 53.7042
70 | 24 | 6 | 0 | 1.027352e-20 | 2661.16017 | 5.97666e-21 | 54.57756
70 | 26 | 0 | 4 | 1.03522e-20 | 2800.02013 | 6.036e-21 | 53.29254
70 | 26 | 2 | 2 | 1.038904e-20 | 2811.47884 | 6.01114e-21 | 52.3269
70 | 26 | 4 | 0 | 1.02209e-20 | 2719.26753 | 5.98398e-21 | 53.53793
70 | 28 | 0 | 2 | 1.040457e-20 | 2894.54484 | 6.02927e-21 | 50.94959
70 | 28 | 2 | 0 | 1.016828e-20 | 2777.3749 | 5.9913e-21 | 52.49831
70 | 30 | 0 | 0 | 1.011566e-20 | 2835.48226 | 5.99862e-21 | 51.45868
72 | 0 | 0 | 28 | 1.254555e-20 | 1775.47164 | 6.51408e-21 | 87.2356
72 | 0 | 2 | 26 | 1.235239e-20 | 1835.50386 | 6.44153e-21 | 84.14951
72 | 0 | 4 | 24 | 1.215923e-20 | 1895.53607 | 6.36898e-21 | 81.06343
72 | 0 | 6 | 22 | 1.196608e-20 | 1955.56829 | 6.29642e-21 | 77.97735
72 | 0 | 8 | 20 | 1.177292e-20 | 2015.6005 | 6.22387e-21 | 74.89127
72 | 0 | 10 | 18 | 1.157977e-20 | 2075.63271 | 6.15131e-21 | 71.80519
72 | 0 | 12 | 16 | 1.138661e-20 | 2135.66493 | 6.07876e-21 | 68.71911
72 | 0 | 14 | 14 | 1.119346e-20 | 2195.69714 | 6.00621e-21 | 65.63303
72 | 0 | 16 | 12 | 1.114392e-20 | 2188.53016 | 5.98209e-21 | 65.35704
72 | 0 | 18 | 10 | 1.109439e-20 | 2181.36318 | 5.95798e-21 | 65.08104
72 | 0 | 20 | 8 | 1.104486e-20 | 2174.1962 | 5.93386e-21 | 64.80505
72 | 0 | 22 | 6 | 1.099006e-20 | 2152.67408 | 5.93811e-21 | 64.77623
72 | 0 | 24 | 4 | 1.110976e-20 | 2143.25832 | 5.96068e-21 | 64.8781
72 | 0 | 26 | 2 | 1.123429e-20 | 2126.87929 | 5.99885e-21 | 65.1146
72 | 0 | 28 | 0 | 1.135883e-20 | 2110.50026 | 6.03702e-21 | 65.35111
72 | 2 | 0 | 26 | 1.235783e-20 | 1865.8394 | 6.48578e-21 | 84.31132
72 | 2 | 2 | 24 | 1.216467e-20 | 1925.87162 | 6.41322e-21 | 81.22524
72 | 2 | 4 | 22 | 1.197152e-20 | 1985.90383 | 6.34067e-21 | 78.13916
72 | 2 | 6 | 20 | 1.177836e-20 | 2045.93604 | 6.26812e-21 | 75.05308
72 | 2 | 8 | 18 | 1.158521e-20 | 2105.96826 | 6.19556e-21 | 71.967
72 | 2 | 10 | 16 | 1.139205e-20 | 2166.00047 | 6.12301e-21 | 68.88092
72 | 2 | 12 | 14 | 1.119889e-20 | 2226.03269 | 6.05046e-21 | 65.79483
72 | 2 | 14 | 12 | 1.107755e-20 | 2252.46531 | 6.00212e-21 | 64.1138
72 | 2 | 16 | 10 | 1.102802e-20 | 2245.29832 | 5.97801e-21 | 63.83781
72 | 2 | 18 | 8 | 1.097848e-20 | 2238.13134 | 5.95389e-21 | 63.56181
72 | 2 | 20 | 6 | 1.090911e-20 | 2247.39302 | 5.90675e-21 | 63.35115
72 | 2 | 22 | 4 | 1.081292e-20 | 2269.18301 | 5.84631e-21 | 63.34783
72 | 2 | 24 | 2 | 1.071672e-20 | 2290.96496 | 5.7859e-21 | 63.34469
72 | 2 | 26 | 0 | 1.062051e-20 | 2312.74692 | 5.72548e-21 | 63.34154
72 | 4 | 0 | 24 | 1.217011e-20 | 1956.20716 | 6.45747e-21 | 81.38705
72 | 4 | 2 | 22 | 1.197696e-20 | 2016.23938 | 6.38492e-21 | 78.30096
72 | 4 | 4 | 20 | 1.17838e-20 | 2076.27159 | 6.31237e-21 | 75.21488
72 | 4 | 6 | 18 | 1.159064e-20 | 2136.3038 | 6.23981e-21 | 72.1288
72 | 4 | 8 | 16 | 1.139749e-20 | 2196.33602 | 6.16726e-21 | 69.04272
72 | 4 | 10 | 14 | 1.120433e-20 | 2256.36823 | 6.0947e-21 | 65.95664
72 | 4 | 12 | 12 | 1.116451e-20 | 2279.75328 | 5.98736e-21 | 64.88045
72 | 4 | 14 | 10 | 1.096164e-20 | 2309.23347 | 5.99804e-21 | 62.59457
72 | 4 | 16 | 8 | 1.091058e-20 | 2303.33022 | 5.97215e-21 | 62.3236
72 | 4 | 18 | 6 | 1.081909e-20 | 2330.9162 | 5.89932e-21 | 62.18581
72 | 4 | 20 | 4 | 1.072759e-20 | 2358.50217 | 5.8265e-21 | 62.04802
72 | 4 | 22 | 2 | 1.063142e-20 | 2380.3187 | 5.76601e-21 | 62.04408
72 | 4 | 24 | 0 | 1.053522e-20 | 2402.10066 | 5.70559e-21 | 62.04094
72 | 6 | 0 | 22 | 1.198239e-20 | 2046.57492 | 6.42917e-21 | 78.46277
72 | 6 | 2 | 20 | 1.178924e-20 | 2106.60714 | 6.35662e-21 | 75.37669
72 | 6 | 4 | 18 | 1.159608e-20 | 2166.63935 | 6.28406e-21 | 72.29061
72 | 6 | 6 | 16 | 1.140293e-20 | 2226.67156 | 6.21151e-21 | 69.20453
72 | 6 | 8 | 14 | 1.120977e-20 | 2286.70378 | 6.13895e-21 | 66.11845
72 | 6 | 10 | 12 | 1.11748e-20 | 2325.36484 | 5.98999e-21 | 64.64215
72 | 6 | 12 | 10 | 1.089527e-20 | 2373.16861 | 6.01807e-21 | 61.35133
72 | 6 | 14 | 8 | 1.082056e-20 | 2386.8534 | 5.96472e-21 | 61.15826
72 | 6 | 16 | 6 | 1.072906e-20 | 2414.43937 | 5.8919e-21 | 61.02047
72 | 6 | 18 | 4 | 1.063757e-20 | 2442.02534 | 5.81907e-21 | 60.88268
72 | 6 | 20 | 2 | 1.054607e-20 | 2469.61131 | 5.74625e-21 | 60.74489
72 | 6 | 22 | 0 | 1.044992e-20 | 2491.45439 | 5.6857e-21 | 60.74033
72 | 8 | 0 | 20 | 1.179468e-20 | 2136.94268 | 6.40086e-21 | 75.5385
72 | 8 | 2 | 18 | 1.160152e-20 | 2196.9749 | 6.32831e-21 | 72.45242
72 | 8 | 4 | 16 | 1.140836e-20 | 2257.00711 | 6.25576e-21 | 69.36633
72 | 8 | 6 | 14 | 1.123463e-20 | 2378.14339 | 6.01674e-21 | 64.67985
72 | 8 | 8 | 12 | 1.11851e-20 | 2370.9764 | 5.99263e-21 | 64.40386
72 | 8 | 10 | 10 | 1.083638e-20 | 2435.31512 | 6.0364e-21 | 60.20619
72 | 8 | 12 | 8 | 1.080605e-20 | 2409.33585 | 6.00249e-21 | 60.40934
72 | 8 | 14 | 6 | 1.077945e-20 | 2384.46496 | 5.9685e-21 | 60.62941
72 | 8 | 16 | 4 | 1.075124e-20 | 2351.52633 | 5.94839e-21 | 60.99717
72 | 8 | 18 | 2 | 1.071827e-20 | 2312.84262 | 5.94063e-21 | 61.49906
72 | 8 | 20 | 0 | 1.03656e-20 | 2579.86981 | 5.66662e-21 | 59.44756
72 | 10 | 0 | 18 | 1.160696e-20 | 2227.31044 | 6.37256e-21 | 72.61422
72 | 10 | 2 | 16 | 1.14138e-20 | 2287.34266 | 6.30001e-21 | 69.52814
72 | 10 | 4 | 14 | 1.124493e-20 | 2423.75495 | 6.01937e-21 | 64.44155
72 | 10 | 6 | 12 | 1.104206e-20 | 2453.23513 | 6.03005e-21 | 62.15567
72 | 10 | 8 | 10 | 1.083919e-20 | 2482.71531 | 6.04073e-21 | 59.8698
72 | 10 | 10 | 8 | 1.07526e-20 | 2463.29243 | 6.01695e-21 | 59.4457
72 | 10 | 12 | 6 | 1.0726e-20 | 2438.42153 | 5.98296e-21 | 59.66577
72 | 10 | 14 | 4 | 1.069862e-20 | 2409.6337 | 5.95571e-21 | 59.95755
72 | 10 | 16 | 2 | 1.066869e-20 | 2368.04272 | 5.95048e-21 | 60.48371
72 | 10 | 18 | 0 | 1.060114e-20 | 2362.43242 | 5.91392e-21 | 60.70936
72 | 12 | 0 | 16 | 1.141924e-20 | 2317.6782 | 6.34426e-21 | 69.68995
72 | 12 | 2 | 14 | 1.125522e-20 | 2469.36651 | 6.02201e-21 | 64.20326
72 | 12 | 4 | 12 | 1.105235e-20 | 2498.84669 | 6.03269e-21 | 61.91738
72 | 12 | 6 | 10 | 1.084949e-20 | 2528.32688 | 6.04336e-21 | 59.6315
72 | 12 | 8 | 8 | 1.075139e-20 | 2532.76615 | 6.03027e-21 | 58.71897
72 | 12 | 10 | 6 | 1.067255e-20 | 2492.37811 | 5.99742e-21 | 58.70213
72 | 12 | 12 | 4 | 1.064595e-20 | 2467.50721 | 5.96343e-21 | 58.9222
72 | 12 | 14 | 2 | 1.061607e-20 | 2426.15008 | 5.9578e-21 | 59.44408
72 | 12 | 16 | 0 | 1.05802e-20 | 2390.24027 | 5.94763e-21 | 59.9228
72 | 14 | 0 | 14 | 1.126551e-20 | 2514.97807 | 6.02464e-21 | 63.96496
72 | 14 | 2 | 12 | 1.106265e-20 | 2544.45825 | 6.03532e-21 | 61.67908
72 | 14 | 4 | 10 | 1.085978e-20 | 2573.93844 | 6.046e-21 | 59.39321
72 | 14 | 6 | 8 | 1.071079e-20 | 2590.54044 | 6.04445e-21 | 57.81362
72 | 14 | 8 | 6 | 1.061911e-20 | 2546.33468 | 6.01189e-21 | 57.73849
72 | 14 | 10 | 4 | 1.059251e-20 | 2521.46379 | 5.9779e-21 | 57.95856
72 | 14 | 12 | 2 | 1.056345e-20 | 2484.25745 | 5.96513e-21 | 58.40446
72 | 14 | 14 | 0 | 1.053352e-20 | 2442.66647 | 5.9599e-21 | 58.93062
72 | 16 | 0 | 12 | 1.107294e-20 | 2590.06981 | 6.03795e-21 | 61.44079
72 | 16 | 2 | 10 | 1.087007e-20 | 2619.55 | 6.04863e-21 | 59.15491
72 | 16 | 4 | 8 | 1.066871e-20 | 2647.87138 | 6.05866e-21 | 56.9015
72 | 16 | 6 | 6 | 1.064246e-20 | 2623.10611 | 6.02466e-21 | 57.12319
72 | 16 | 8 | 4 | 1.053906e-20 | 2575.42036 | 5.99236e-21 | 56.99492
72 | 16 | 10 | 2 | 1.051083e-20 | 2542.36481 | 5.97245e-21 | 57.36483
72 | 16 | 12 | 0 | 1.04809e-20 | 2500.77384 | 5.96722e-21 | 57.89099
72 | 18 | 0 | 10 | 1.088037e-20 | 2665.16156 | 6.05126e-21 | 58.91662
72 | 18 | 2 | 8 | 1.06775e-20 | 2694.64174 | 6.06194e-21 | 56.63074
72 | 18 | 4 | 6 | 1.055044e-20 | 2665.60245 | 6.03997e-21 | 55.98457
72 | 18 | 6 | 4 | 1.048561e-20 | 2629.37694 | 6.00682e-21 | 56.03128
72 | 18 | 8 | 2 | 1.045821e-20 | 2600.47218 | 5.97977e-21 | 56.3252
72 | 18 | 10 | 0 | 1.042828e-20 | 2558.8812 | 5.97455e-21 | 56.85137
72 | 20 | 0 | 8 | 1.068779e-20 | 2740.2533 | 6.06458e-21 | 56.39244
72 | 20 | 2 | 6 | 1.053521e-20 | 2730.91363 | 6.0536e-21 | 55.1943
72 | 20 | 4 | 4 | 1.043216e-20 | 2683.33351 | 6.02129e-21 | 55.06764
72 | 20 | 6 | 2 | 1.040556e-20 | 2658.46262 | 5.9873e-21 | 55.28771
72 | 20 | 8 | 0 | 1.037566e-20 | 2616.98856 | 5.98187e-21 | 55.81174
72 | 22 | 0 | 6 | 1.051999e-20 | 2796.22482 | 6.06722e-21 | 54.40402
72 | 22 | 2 | 4 | 1.058758e-20 | 2825.43835 | 6.04687e-21 | 52.85135
72 | 22 | 4 | 2 | 1.042303e-20 | 2742.3486 | 6.00554e-21 | 53.89875
72 | 22 | 6 | 0 | 1.032304e-20 | 2675.09593 | 5.98919e-21 | 54.77211
72 | 24 | 0 | 4 | 1.040172e-20 | 2813.95589 | 6.04853e-21 | 53.48709
72 | 24 | 2 | 2 | 1.043856e-20 | 2825.4146 | 6.02367e-21 | 52.52145
72 | 24 | 4 | 0 | 1.027042e-20 | 2733.20329 | 5.99651e-21 | 53.73248
72 | 26 | 0 | 2 | 1.028344e-20 | 2831.68695 | 6.02985e-21 | 52.57016
72 | 26 | 2 | 0 | 1.021779e-20 | 2791.31066 | 6.00384e-21 | 52.69285
72 | 28 | 0 | 0 | 1.016517e-20 | 2849.41802 | 6.01116e-21 | 51.65323
74 | 0 | 0 | 26 | 1.246926e-20 | 1831.9746 | 6.47165e-21 | 85.84524
74 | 0 | 2 | 24 | 1.227611e-20 | 1892.00681 | 6.39909e-21 | 82.75916
74 | 0 | 4 | 22 | 1.208295e-20 | 1952.03902 | 6.32654e-21 | 79.67308
74 | 0 | 6 | 20 | 1.18898e-20 | 2012.07124 | 6.25399e-21 | 76.587
74 | 0 | 8 | 18 | 1.169664e-20 | 2072.10345 | 6.18143e-21 | 73.50091
74 | 0 | 10 | 16 | 1.150349e-20 | 2132.13567 | 6.10888e-21 | 70.41483
74 | 0 | 12 | 14 | 1.131033e-20 | 2192.16788 | 6.03633e-21 | 67.32875
74 | 0 | 14 | 12 | 1.118899e-20 | 2218.6005 | 5.98799e-21 | 65.64772
74 | 0 | 16 | 10 | 1.113945e-20 | 2211.43352 | 5.96388e-21 | 65.37172
74 | 0 | 18 | 8 | 1.108992e-20 | 2204.26653 | 5.93976e-21 | 65.09573
74 | 0 | 20 | 6 | 1.102061e-20 | 2213.47663 | 5.89269e-21 | 64.88487
74 | 0 | 22 | 4 | 1.088407e-20 | 2278.36878 | 5.76758e-21 | 64.89543
74 | 0 | 24 | 2 | 1.092816e-20 | 2146.87777 | 5.93832e-21 | 64.88568
74 | 0 | 26 | 0 | 1.105109e-20 | 2132.81983 | 5.97129e-21 | 65.0773
74 | 2 | 0 | 24 | 1.228155e-20 | 1922.34236 | 6.44334e-21 | 82.92096
74 | 2 | 2 | 22 | 1.208839e-20 | 1982.37457 | 6.37079e-21 | 79.83488
74 | 2 | 4 | 20 | 1.189524e-20 | 2042.40678 | 6.29824e-21 | 76.7488
74 | 2 | 6 | 18 | 1.170208e-20 | 2102.439 | 6.22568e-21 | 73.66272
74 | 2 | 8 | 16 | 1.150892e-20 | 2162.47121 | 6.15313e-21 | 70.57664
74 | 2 | 10 | 14 | 1.131577e-20 | 2222.50343 | 6.08057e-21 | 67.49056
74 | 2 | 12 | 12 | 1.119928e-20 | 2264.21206 | 5.99062e-21 | 65.40942
74 | 2 | 14 | 10 | 1.107308e-20 | 2275.36866 | 5.98391e-21 | 64.12848
74 | 2 | 16 | 8 | 1.102355e-20 | 2268.20168 | 5.95979e-21 | 63.85249
74 | 2 | 18 | 6 | 1.097401e-20 | 2261.03469 | 5.93568e-21 | 63.5765
74 | 2 | 20 | 4 | 1.091908e-20 | 2239.14865 | 5.94064e-21 | 63.55394
74 | 2 | 22 | 2 | 1.084432e-20 | 2238.02259 | 5.9146e-21 | 63.54352
74 | 2 | 24 | 0 | 1.074812e-20 | 2259.80454 | 5.85419e-21 | 63.54038
74 | 4 | 0 | 22 | 1.209383e-20 | 2012.71012 | 6.41504e-21 | 79.99669
74 | 4 | 2 | 20 | 1.190067e-20 | 2072.74233 | 6.34249e-21 | 76.91061
74 | 4 | 4 | 18 | 1.170752e-20 | 2132.77454 | 6.26993e-21 | 73.82453
74 | 4 | 6 | 16 | 1.151436e-20 | 2192.80676 | 6.19738e-21 | 70.73845
74 | 4 | 8 | 14 | 1.132121e-20 | 2252.83897 | 6.12482e-21 | 67.65236
74 | 4 | 10 | 12 | 1.120957e-20 | 2309.82362 | 5.99326e-21 | 65.17113
74 | 4 | 12 | 10 | 1.100671e-20 | 2339.3038 | 6.00394e-21 | 62.88525
74 | 4 | 14 | 8 | 1.095717e-20 | 2332.13682 | 5.97982e-21 | 62.60925
74 | 4 | 16 | 6 | 1.090764e-20 | 2324.96984 | 5.95571e-21 | 62.33326
74 | 4 | 18 | 4 | 1.085232e-20 | 2302.01221 | 5.96279e-21 | 62.32916
74 | 4 | 20 | 2 | 1.075902e-20 | 2327.37632 | 5.89471e-21 | 62.24291
74 | 4 | 22 | 0 | 1.066282e-20 | 2349.15828 | 5.8343e-21 | 62.23977
74 | 6 | 0 | 20 | 1.190611e-20 | 2103.07788 | 6.38673e-21 | 77.07241
74 | 6 | 2 | 18 | 1.171296e-20 | 2163.11009 | 6.31418e-21 | 73.98633
74 | 6 | 4 | 16 | 1.15198e-20 | 2223.1423 | 6.24163e-21 | 70.90025
74 | 6 | 6 | 14 | 1.132664e-20 | 2283.17452 | 6.16907e-21 | 67.81417
74 | 6 | 8 | 12 | 1.121987e-20 | 2355.43518 | 5.99589e-21 | 64.93283
74 | 6 | 10 | 10 | 1.09859e-20 | 2368.06495 | 6.00434e-21 | 62.62758
74 | 6 | 12 | 8 | 1.08908e-20 | 2396.07197 | 5.99985e-21 | 61.36602
74 | 6 | 14 | 6 | 1.084127e-20 | 2388.90498 | 5.97574e-21 | 61.09002
74 | 6 | 16 | 4 | 1.076992e-20 | 2394.94811 | 5.93524e-21 | 60.94545
74 | 6 | 18 | 2 | 1.067372e-20 | 2416.73006 | 5.87482e-21 | 60.94231
74 | 6 | 20 | 0 | 1.057752e-20 | 2438.51202 | 5.81441e-21 | 60.93917
74 | 8 | 0 | 18 | 1.171839e-20 | 2193.44564 | 6.35843e-21 | 74.14814
74 | 8 | 2 | 16 | 1.152524e-20 | 2253.47785 | 6.28588e-21 | 71.06206
74 | 8 | 4 | 14 | 1.133208e-20 | 2313.51006 | 6.21332e-21 | 67.97598
74 | 8 | 6 | 12 | 1.123016e-20 | 2401.04674 | 5.99853e-21 | 64.69454
74 | 8 | 8 | 10 | 1.095063e-20 | 2448.85051 | 6.0266e-21 | 61.40371
74 | 8 | 10 | 8 | 1.082443e-20 | 2460.00711 | 6.01988e-21 | 60.12278
74 | 8 | 12 | 6 | 1.077375e-20 | 2453.78793 | 5.99444e-21 | 59.85056
74 | 8 | 14 | 4 | 1.068225e-20 | 2481.3739 | 5.92161e-21 | 59.71277
74 | 8 | 16 | 2 | 1.058842e-20 | 2506.0838 | 5.85493e-21 | 59.6417
74 | 8 | 18 | 0 | 1.049222e-20 | 2527.86576 | 5.79452e-21 | 59.63856
74 | 10 | 0 | 16 | 1.153068e-20 | 2283.81339 | 6.33013e-21 | 71.22387
74 | 10 | 2 | 14 | 1.133752e-20 | 2343.84561 | 6.25757e-21 | 68.13778
74 | 10 | 4 | 12 | 1.116379e-20 | 2464.98188 | 6.01856e-21 | 63.4513
74 | 10 | 6 | 10 | 1.096092e-20 | 2494.46207 | 6.02923e-21 | 61.16542
74 | 10 | 8 | 8 | 1.075805e-20 | 2523.94225 | 6.03991e-21 | 58.87954
74 | 10 | 10 | 6 | 1.072207e-20 | 2506.31387 | 6.00996e-21 | 58.89668
74 | 10 | 12 | 4 | 1.059223e-20 | 2564.89708 | 5.91419e-21 | 58.54742
74 | 10 | 14 | 2 | 1.050073e-20 | 2592.48305 | 5.84136e-21 | 58.40964
74 | 10 | 16 | 0 | 1.040693e-20 | 2617.21949 | 5.77463e-21 | 58.33795
74 | 12 | 0 | 14 | 1.134296e-20 | 2374.18115 | 6.30182e-21 | 68.29959
74 | 12 | 2 | 12 | 1.117408e-20 | 2510.59345 | 6.02119e-21 | 63.213
74 | 12 | 4 | 10 | 1.097122e-20 | 2540.07363 | 6.03187e-21 | 60.92712
74 | 12 | 6 | 8 | 1.076835e-20 | 2569.55381 | 6.04254e-21 | 58.64125
74 | 12 | 8 | 6 | 1.066862e-20 | 2560.27044 | 6.02442e-21 | 57.93304
74 | 12 | 10 | 4 | 1.064202e-20 | 2535.39955 | 5.99043e-21 | 58.15311
74 | 12 | 12 | 2 | 1.061297e-20 | 2498.19321 | 5.97766e-21 | 58.599
74 | 12 | 14 | 0 | 1.058304e-20 | 2456.60223 | 5.97244e-21 | 59.12517
74 | 14 | 0 | 12 | 1.118438e-20 | 2556.20501 | 6.02382e-21 | 62.97471
74 | 14 | 2 | 10 | 1.098151e-20 | 2585.68519 | 6.0345e-21 | 60.68883
74 | 14 | 4 | 8 | 1.077864e-20 | 2615.16537 | 6.04518e-21 | 58.40295
74 | 14 | 6 | 6 | 1.068209e-20 | 2562.57289 | 6.01007e-21 | 58.41674
74 | 14 | 8 | 4 | 1.058858e-20 | 2589.35612 | 6.0049e-21 | 57.18947
74 | 14 | 10 | 2 | 1.056035e-20 | 2556.30057 | 5.98499e-21 | 57.55938
74 | 14 | 12 | 0 | 1.053042e-20 | 2514.7096 | 5.97976e-21 | 58.08554
74 | 16 | 0 | 10 | 1.09918e-20 | 2631.29675 | 6.03713e-21 | 60.45053
74 | 16 | 2 | 8 | 1.078894e-20 | 2660.77694 | 6.04781e-21 | 58.16466
74 | 16 | 4 | 6 | 1.059995e-20 | 2679.5382 | 6.05251e-21 | 56.17912
74 | 16 | 6 | 4 | 1.053513e-20 | 2643.3127 | 6.01936e-21 | 56.22583
74 | 16 | 8 | 2 | 1.050772e-20 | 2614.40794 | 5.99231e-21 | 56.51975
74 | 16 | 10 | 0 | 1.04778e-20 | 2572.81696 | 5.98708e-21 | 57.04592
74 | 18 | 0 | 8 | 1.079923e-20 | 2706.3885 | 6.05045e-21 | 57.92636
74 | 18 | 2 | 6 | 1.059636e-20 | 2735.86868 | 6.06112e-21 | 55.64048
74 | 18 | 4 | 4 | 1.053018e-20 | 2659.82686 | 6.01294e-21 | 56.31133
74 | 18 | 6 | 2 | 1.045508e-20 | 2672.39838 | 5.99983e-21 | 55.48226
74 | 18 | 8 | 0 | 1.042518e-20 | 2630.92432 | 5.9944e-21 | 56.00629
74 | 20 | 0 | 6 | 1.134148e-20 | 2839.77916 | 6.00365e-21 | 55.94586
74 | 20 | 2 | 4 | 1.049206e-20 | 2770.18541 | 6.04688e-21 | 54.58803
74 | 20 | 4 | 2 | 1.040163e-20 | 2726.35495 | 6.01429e-21 | 54.51862
74 | 20 | 6 | 0 | 1.037255e-20 | 2689.03169 | 6.00173e-21 | 54.96666
74 | 22 | 0 | 4 | 1.045123e-20 | 2827.89165 | 6.06107e-21 | 53.68164
74 | 22 | 2 | 2 | 1.048808e-20 | 2839.35036 | 6.03621e-21 | 52.71599
74 | 22 | 4 | 0 | 1.031993e-20 | 2747.13905 | 6.00905e-21 | 53.92703
74 | 24 | 0 | 2 | 1.033296e-20 | 2845.62271 | 6.04238e-21 | 52.76471
74 | 24 | 2 | 0 | 1.026731e-20 | 2805.24641 | 6.01637e-21 | 52.8874
74 | 26 | 0 | 0 | 1.021469e-20 | 2863.35378 | 6.02369e-21 | 51.84778
76 | 0 | 0 | 24 | 1.239298e-20 | 1888.47755 | 6.42921e-21 | 84.45488
76 | 0 | 2 | 22 | 1.219983e-20 | 1948.50976 | 6.35666e-21 | 81.3688
76 | 0 | 4 | 20 | 1.200667e-20 | 2008.54198 | 6.28411e-21 | 78.28272
76 | 0 | 6 | 18 | 1.181352e-20 | 2068.57419 | 6.21155e-21 | 75.19664
76 | 0 | 8 | 16 | 1.162036e-20 | 2128.60641 | 6.139e-21 | 72.11056
76 | 0 | 10 | 14 | 1.14272e-20 | 2188.63862 | 6.06644e-21 | 69.02448
76 | 0 | 12 | 12 | 1.123405e-20 | 2248.67084 | 5.99389e-21 | 65.93839
76 | 0 | 14 | 10 | 1.118451e-20 | 2241.50385 | 5.96978e-21 | 65.6624
76 | 0 | 16 | 8 | 1.113498e-20 | 2234.33687 | 5.94566e-21 | 65.38641
76 | 0 | 18 | 6 | 1.108545e-20 | 2227.16989 | 5.92155e-21 | 65.11042
76 | 0 | 20 | 4 | 1.095073e-20 | 2290.55031 | 5.79855e-21 | 65.11497
76 | 0 | 22 | 2 | 1.081419e-20 | 2355.44246 | 5.67343e-21 | 65.12554
76 | 0 | 24 | 0 | 1.067765e-20 | 2420.33461 | 5.54832e-21 | 65.13611
76 | 2 | 0 | 22 | 1.220526e-20 | 1978.84531 | 6.40091e-21 | 81.53061
76 | 2 | 2 | 20 | 1.201211e-20 | 2038.87752 | 6.32836e-21 | 78.44453
76 | 2 | 4 | 18 | 1.181895e-20 | 2098.90974 | 6.2558e-21 | 75.35844
76 | 2 | 6 | 16 | 1.16258e-20 | 2158.94195 | 6.18325e-21 | 72.27236
76 | 2 | 8 | 14 | 1.143264e-20 | 2218.97417 | 6.11069e-21 | 69.18628
76 | 2 | 10 | 12 | 1.123949e-20 | 2279.00638 | 6.03814e-21 | 66.1002
76 | 2 | 12 | 10 | 1.111814e-20 | 2305.439 | 5.98981e-21 | 64.41916
76 | 2 | 14 | 8 | 1.106861e-20 | 2298.27202 | 5.96569e-21 | 64.14317
76 | 2 | 16 | 6 | 1.101907e-20 | 2291.10503 | 5.94158e-21 | 63.86718
76 | 2 | 18 | 4 | 1.096551e-20 | 2272.95132 | 5.93917e-21 | 63.78036
76 | 2 | 20 | 2 | 1.091047e-20 | 2250.74987 | 5.94476e-21 | 63.76323
76 | 2 | 22 | 0 | 1.085542e-20 | 2228.54842 | 5.95035e-21 | 63.74611
76 | 4 | 0 | 20 | 1.201755e-20 | 2069.21307 | 6.3726e-21 | 78.60633
76 | 4 | 2 | 18 | 1.182439e-20 | 2129.24528 | 6.30005e-21 | 75.52025
76 | 4 | 4 | 16 | 1.163124e-20 | 2189.2775 | 6.2275e-21 | 72.43417
76 | 4 | 6 | 14 | 1.143808e-20 | 2249.30971 | 6.15494e-21 | 69.34809
76 | 4 | 8 | 12 | 1.124492e-20 | 2309.34193 | 6.08239e-21 | 66.26201
76 | 4 | 10 | 10 | 1.108214e-20 | 2345.92481 | 5.99675e-21 | 63.83298
76 | 4 | 12 | 8 | 1.100224e-20 | 2362.20716 | 5.98572e-21 | 62.89993
76 | 4 | 14 | 6 | 1.09527e-20 | 2355.04018 | 5.96161e-21 | 62.62394
76 | 4 | 16 | 4 | 1.090051e-20 | 2340.6188 | 5.95182e-21 | 62.47286
76 | 4 | 18 | 2 | 1.084546e-20 | 2318.41735 | 5.95741e-21 | 62.45573
76 | 4 | 20 | 0 | 1.079042e-20 | 2296.2159 | 5.963e-21 | 62.4386
76 | 6 | 0 | 18 | 1.182983e-20 | 2159.58083 | 6.3443e-21 | 75.68206
76 | 6 | 2 | 16 | 1.163667e-20 | 2219.61304 | 6.27175e-21 | 72.59598
76 | 6 | 4 | 14 | 1.144352e-20 | 2279.64526 | 6.19919e-21 | 69.5099
76 | 6 | 6 | 12 | 1.125036e-20 | 2339.67747 | 6.12664e-21 | 66.42381
76 | 6 | 8 | 10 | 1.12154e-20 | 2378.33854 | 5.97768e-21 | 64.94752
76 | 6 | 10 | 8 | 1.093586e-20 | 2426.1423 | 6.00575e-21 | 61.6567
76 | 6 | 12 | 6 | 1.088633e-20 | 2418.97532 | 5.98164e-21 | 61.3807
76 | 6 | 14 | 4 | 1.08355e-20 | 2408.28628 | 5.96448e-21 | 61.16536
76 | 6 | 16 | 2 | 1.078046e-20 | 2386.08483 | 5.97007e-21 | 61.14823
76 | 6 | 18 | 0 | 1.070512e-20 | 2385.56964 | 5.94311e-21 | 61.138
76 | 8 | 0 | 16 | 1.164211e-20 | 2249.94859 | 6.316e-21 | 72.75778
76 | 8 | 2 | 14 | 1.144896e-20 | 2309.9808 | 6.24344e-21 | 69.6717
76 | 8 | 4 | 12 | 1.127522e-20 | 2431.11708 | 6.00443e-21 | 64.98522
76 | 8 | 6 | 10 | 1.107236e-20 | 2460.59726 | 6.0151e-21 | 62.69934
76 | 8 | 8 | 8 | 1.093024e-20 | 2443.17878 | 5.99962e-21 | 61.72756
76 | 8 | 10 | 6 | 1.081996e-20 | 2482.91047 | 6.00167e-21 | 60.13747
76 | 8 | 12 | 4 | 1.077042e-20 | 2475.74348 | 5.97755e-21 | 59.86147
76 | 8 | 14 | 2 | 1.071457e-20 | 2451.35034 | 5.98747e-21 | 59.88208
76 | 8 | 16 | 0 | 1.061982e-20 | 2474.92338 | 5.92322e-21 | 59.83739
76 | 10 | 0 | 14 | 1.145439e-20 | 2340.31635 | 6.28769e-21 | 69.83351
76 | 10 | 2 | 12 | 1.128552e-20 | 2476.72864 | 6.00706e-21 | 64.74692
76 | 10 | 4 | 10 | 1.108265e-20 | 2506.20882 | 6.01774e-21 | 62.46104
76 | 10 | 6 | 8 | 1.103383e-20 | 2498.87139 | 5.99346e-21 | 62.1944
76 | 10 | 8 | 6 | 1.075358e-20 | 2546.84561 | 6.0217e-21 | 58.89423
76 | 10 | 10 | 4 | 1.070405e-20 | 2539.67863 | 5.99758e-21 | 58.61824
76 | 10 | 12 | 2 | 1.063073e-20 | 2542.49516 | 5.96375e-21 | 58.53993
76 | 10 | 14 | 0 | 1.053453e-20 | 2564.27712 | 5.90333e-21 | 58.53679
76 | 12 | 0 | 12 | 1.129581e-20 | 2522.3402 | 6.00969e-21 | 64.50863
76 | 12 | 2 | 10 | 1.109295e-20 | 2551.82038 | 6.02037e-21 | 62.22275
76 | 12 | 4 | 8 | 1.089008e-20 | 2581.30057 | 6.03105e-21 | 59.93687
76 | 12 | 6 | 6 | 1.068721e-20 | 2610.78075 | 6.04173e-21 | 57.65099
76 | 12 | 8 | 4 | 1.063809e-20 | 2603.29188 | 6.01743e-21 | 57.38402
76 | 12 | 10 | 2 | 1.060986e-20 | 2570.23633 | 5.99752e-21 | 57.75393
76 | 12 | 12 | 0 | 1.044923e-20 | 2653.63086 | 5.88344e-21 | 57.23618
76 | 14 | 0 | 10 | 1.110324e-20 | 2597.43195 | 6.023e-21 | 61.98445
76 | 14 | 2 | 8 | 1.090037e-20 | 2626.91213 | 6.03368e-21 | 59.69857
76 | 14 | 4 | 6 | 1.08002e-20 | 2631.84723 | 6.02106e-21 | 58.75885
76 | 14 | 6 | 4 | 1.058465e-20 | 2657.24846 | 6.03189e-21 | 56.42038
76 | 14 | 8 | 2 | 1.055724e-20 | 2628.3437 | 6.00484e-21 | 56.7143
76 | 14 | 10 | 0 | 1.036442e-20 | 2742.51543 | 5.86396e-21 | 55.93949
76 | 16 | 0 | 8 | 1.091067e-20 | 2672.52369 | 6.03632e-21 | 59.46028
76 | 16 | 2 | 6 | 1.07078e-20 | 2702.00387 | 6.04699e-21 | 57.1744
76 | 16 | 4 | 4 | 1.062643e-20 | 2637.68672 | 6.00535e-21 | 57.51672
76 | 16 | 6 | 2 | 1.05046e-20 | 2686.33414 | 6.01237e-21 | 55.67681
76 | 16 | 8 | 0 | 1.047469e-20 | 2644.86008 | 6.00694e-21 | 56.20084
76 | 18 | 0 | 6 | 1.071809e-20 | 2747.61543 | 6.04963e-21 | 56.93611
76 | 18 | 2 | 4 | 1.051597e-20 | 2776.51622 | 6.05998e-21 | 54.66646
76 | 18 | 4 | 2 | 1.045115e-20 | 2740.29071 | 6.02683e-21 | 54.71317
76 | 18 | 6 | 0 | 1.042207e-20 | 2702.96745 | 6.01426e-21 | 55.16121
76 | 20 | 0 | 4 | 1.10154e-20 | 2861.57313 | 6.02287e-21 | 54.77438
76 | 20 | 2 | 2 | 1.047453e-20 | 2734.94069 | 6.00821e-21 | 55.4113
76 | 20 | 4 | 0 | 1.036945e-20 | 2761.07481 | 6.02158e-21 | 54.12158
76 | 22 | 0 | 2 | 1.057789e-20 | 2917.2319 | 6.05621e-21 | 52.06898
76 | 22 | 2 | 0 | 1.031683e-20 | 2819.18217 | 6.02891e-21 | 53.08195
76 | 24 | 0 | 0 | 1.026421e-20 | 2877.28954 | 6.03623e-21 | 52.04232
78 | 0 | 0 | 22 | 1.23167e-20 | 1944.9805 | 6.38678e-21 | 83.06452
78 | 0 | 2 | 20 | 1.212354e-20 | 2005.01272 | 6.31423e-21 | 79.97844
78 | 0 | 4 | 18 | 1.193039e-20 | 2065.04493 | 6.24167e-21 | 76.89236
78 | 0 | 6 | 16 | 1.173723e-20 | 2125.07715 | 6.16912e-21 | 73.80628
78 | 0 | 8 | 14 | 1.154408e-20 | 2185.10936 | 6.09656e-21 | 70.7202
78 | 0 | 10 | 12 | 1.135092e-20 | 2245.14158 | 6.02401e-21 | 67.63412
78 | 0 | 12 | 10 | 1.122958e-20 | 2271.57419 | 5.97568e-21 | 65.95308
78 | 0 | 14 | 8 | 1.118004e-20 | 2264.40721 | 5.95156e-21 | 65.67709
78 | 0 | 16 | 6 | 1.113051e-20 | 2257.24023 | 5.92745e-21 | 65.4011
78 | 0 | 18 | 4 | 1.101739e-20 | 2302.73184 | 5.82952e-21 | 65.33452
78 | 0 | 20 | 2 | 1.088085e-20 | 2367.62399 | 5.70441e-21 | 65.34508
78 | 0 | 22 | 0 | 1.074431e-20 | 2432.51614 | 5.57929e-21 | 65.35565
78 | 2 | 0 | 20 | 1.212898e-20 | 2035.34826 | 6.35847e-21 | 80.14025
78 | 2 | 2 | 18 | 1.193583e-20 | 2095.38048 | 6.28592e-21 | 77.05417
78 | 2 | 4 | 16 | 1.174267e-20 | 2155.41269 | 6.21337e-21 | 73.96809
78 | 2 | 6 | 14 | 1.154952e-20 | 2215.44491 | 6.14081e-21 | 70.88201
78 | 2 | 8 | 12 | 1.135636e-20 | 2275.47712 | 6.06826e-21 | 67.79593
78 | 2 | 10 | 10 | 1.117839e-20 | 2323.78467 | 5.98917e-21 | 65.03837
78 | 2 | 12 | 8 | 1.111367e-20 | 2328.34235 | 5.97159e-21 | 64.43385
78 | 2 | 14 | 6 | 1.106414e-20 | 2321.17537 | 5.94748e-21 | 64.15786
78 | 2 | 16 | 4 | 1.101194e-20 | 2306.754 | 5.93769e-21 | 64.00678
78 | 2 | 18 | 2 | 1.09569e-20 | 2284.55255 | 5.94328e-21 | 63.98965
78 | 2 | 20 | 0 | 1.090186e-20 | 2262.3511 | 5.94887e-21 | 63.97252
78 | 4 | 0 | 18 | 1.194127e-20 | 2125.71602 | 6.33017e-21 | 77.21598
78 | 4 | 2 | 16 | 1.174811e-20 | 2185.74824 | 6.25762e-21 | 74.12989
78 | 4 | 4 | 14 | 1.155495e-20 | 2245.78045 | 6.18506e-21 | 71.04381
78 | 4 | 6 | 12 | 1.13618e-20 | 2305.81267 | 6.11251e-21 | 67.95773
78 | 4 | 8 | 10 | 1.125017e-20 | 2362.79731 | 5.98094e-21 | 65.47649
78 | 4 | 10 | 8 | 1.10473e-20 | 2392.2775 | 5.99162e-21 | 63.19061
78 | 4 | 12 | 6 | 1.099776e-20 | 2385.11051 | 5.96751e-21 | 62.91462
78 | 4 | 14 | 4 | 1.094694e-20 | 2374.42147 | 5.95035e-21 | 62.69927
78 | 4 | 16 | 2 | 1.08919e-20 | 2352.22002 | 5.95594e-21 | 62.68215
78 | 4 | 18 | 0 | 1.083685e-20 | 2330.01857 | 5.96153e-21 | 62.66502
78 | 6 | 0 | 16 | 1.175355e-20 | 2216.08378 | 6.30187e-21 | 74.2917
78 | 6 | 2 | 14 | 1.156039e-20 | 2276.116 | 6.22931e-21 | 71.20562
78 | 6 | 4 | 12 | 1.136724e-20 | 2336.14821 | 6.15676e-21 | 68.11954
78 | 6 | 6 | 10 | 1.126046e-20 | 2408.40887 | 5.98358e-21 | 65.2382
78 | 6 | 8 | 8 | 1.102649e-20 | 2421.03864 | 5.99203e-21 | 62.93295
78 | 6 | 10 | 6 | 1.093139e-20 | 2449.04566 | 5.98754e-21 | 61.67138
78 | 6 | 12 | 4 | 1.088186e-20 | 2441.87868 | 5.96342e-21 | 61.39539
78 | 6 | 14 | 2 | 1.082689e-20 | 2419.8875 | 5.9686e-21 | 61.37465
78 | 6 | 16 | 0 | 1.077185e-20 | 2397.68605 | 5.97419e-21 | 61.35752
78 | 8 | 0 | 14 | 1.156583e-20 | 2306.45154 | 6.27356e-21 | 71.36743
78 | 8 | 2 | 12 | 1.137267e-20 | 2366.48376 | 6.20101e-21 | 68.28135
78 | 8 | 4 | 10 | 1.119409e-20 | 2472.34402 | 6.00361e-21 | 63.99496
78 | 8 | 6 | 8 | 1.114527e-20 | 2465.00658 | 5.97933e-21 | 63.72832
78 | 8 | 8 | 6 | 1.086502e-20 | 2512.9808 | 6.00757e-21 | 60.42815
78 | 8 | 10 | 4 | 1.081548e-20 | 2505.81382 | 5.98345e-21 | 60.15215
78 | 8 | 12 | 2 | 1.076189e-20 | 2487.55498 | 5.98125e-21 | 60.06714
78 | 8 | 14 | 0 | 1.070684e-20 | 2465.35353 | 5.98684e-21 | 60.05002
78 | 10 | 0 | 12 | 1.137811e-20 | 2396.8193 | 6.24526e-21 | 68.44315
78 | 10 | 2 | 10 | 1.120438e-20 | 2517.95558 | 6.00624e-21 | 63.75666
78 | 10 | 4 | 8 | 1.100151e-20 | 2547.43576 | 6.01692e-21 | 61.47079
78 | 10 | 6 | 6 | 1.079865e-20 | 2576.91595 | 6.0276e-21 | 59.18491
78 | 10 | 8 | 4 | 1.074911e-20 | 2569.74896 | 6.00348e-21 | 58.90892
78 | 10 | 10 | 2 | 1.069688e-20 | 2555.22245 | 5.99391e-21 | 58.75964
78 | 10 | 12 | 0 | 1.064184e-20 | 2533.021 | 5.9995e-21 | 58.74251
78 | 12 | 0 | 10 | 1.121467e-20 | 2563.56714 | 6.00887e-21 | 63.51837
78 | 12 | 2 | 8 | 1.101181e-20 | 2593.04732 | 6.01955e-21 | 61.23249
78 | 12 | 4 | 6 | 1.091164e-20 | 2597.98243 | 6.00693e-21 | 60.29277
78 | 12 | 6 | 4 | 1.068274e-20 | 2633.68411 | 6.02351e-21 | 57.66568
78 | 12 | 8 | 2 | 1.063188e-20 | 2622.88993 | 6.00656e-21 | 57.45214
78 | 12 | 10 | 0 | 1.057683e-20 | 2600.68848 | 6.01215e-21 | 57.43501
78 | 14 | 0 | 8 | 1.10221e-20 | 2638.65888 | 6.02219e-21 | 60.9942
78 | 14 | 2 | 6 | 1.087058e-20 | 2655.86653 | 6.02121e-21 | 59.3814
78 | 14 | 4 | 4 | 1.072268e-20 | 2615.54658 | 5.99776e-21 | 58.72211
78 | 14 | 6 | 2 | 1.056683e-20 | 2690.45227 | 6.01943e-21 | 56.14645
78 | 14 | 8 | 0 | 1.049153e-20 | 2690.04222 | 5.99226e-21 | 56.13441
78 | 16 | 0 | 6 | 1.082953e-20 | 2713.75063 | 6.0355e-21 | 58.47002
78 | 16 | 2 | 4 | 1.067801e-20 | 2730.95827 | 6.03452e-21 | 56.85722
78 | 16 | 4 | 2 | 1.050067e-20 | 2754.22647 | 6.03937e-21 | 54.90772
78 | 16 | 6 | 0 | 1.040624e-20 | 2779.39596 | 5.97237e-21 | 54.8338
78 | 18 | 0 | 4 | 1.112684e-20 | 2827.70832 | 6.00874e-21 | 56.3083
78 | 18 | 2 | 2 | 1.057077e-20 | 2712.80055 | 6.00062e-21 | 56.61669
78 | 18 | 4 | 0 | 1.041897e-20 | 2775.01057 | 6.03412e-21 | 54.31613
78 | 20 | 0 | 2 | 1.068932e-20 | 2883.36709 | 6.04208e-21 | 53.6029
78 | 20 | 2 | 0 | 1.036635e-20 | 2833.11793 | 6.04144e-21 | 53.2765
78 | 22 | 0 | 0 | 1.031373e-20 | 2891.2253 | 6.04876e-21 | 52.23687
80 | 0 | 0 | 20 | 1.224042e-20 | 2001.48346 | 6.34434e-21 | 81.67417
80 | 0 | 2 | 18 | 1.204726e-20 | 2061.51567 | 6.27179e-21 | 78.58809
80 | 0 | 4 | 16 | 1.185411e-20 | 2121.54789 | 6.19924e-21 | 75.50201
80 | 0 | 6 | 14 | 1.166095e-20 | 2181.5801 | 6.12668e-21 | 72.41592
80 | 0 | 8 | 12 | 1.14678e-20 | 2241.61232 | 6.05413e-21 | 69.32984
80 | 0 | 10 | 10 | 1.127464e-20 | 2301.64453 | 5.98158e-21 | 66.24376
80 | 0 | 12 | 8 | 1.122511e-20 | 2294.47755 | 5.95746e-21 | 65.96777
80 | 0 | 14 | 6 | 1.117557e-20 | 2287.31057 | 5.93335e-21 | 65.69178
80 | 0 | 16 | 4 | 1.108406e-20 | 2314.91338 | 5.8605e-21 | 65.55406
80 | 0 | 18 | 2 | 1.094752e-20 | 2379.80553 | 5.73538e-21 | 65.56462
80 | 0 | 20 | 0 | 1.081097e-20 | 2444.69767 | 5.61026e-21 | 65.57519
80 | 2 | 0 | 18 | 1.20527e-20 | 2091.85122 | 6.31604e-21 | 78.74989
80 | 2 | 2 | 16 | 1.185955e-20 | 2151.88343 | 6.24349e-21 | 75.66381
80 | 2 | 4 | 14 | 1.166639e-20 | 2211.91565 | 6.17093e-21 | 72.57773
80 | 2 | 6 | 12 | 1.147323e-20 | 2271.94786 | 6.09838e-21 | 69.49165
80 | 2 | 8 | 10 | 1.147247e-20 | 2241.96441 | 6.09071e-21 | 70.16978
80 | 2 | 10 | 8 | 1.115873e-20 | 2358.41269 | 5.97749e-21 | 64.72453
80 | 2 | 12 | 6 | 1.11092e-20 | 2351.24571 | 5.95338e-21 | 64.44854
80 | 2 | 14 | 4 | 1.105838e-20 | 2340.55667 | 5.93622e-21 | 64.23319
80 | 2 | 16 | 2 | 1.100333e-20 | 2318.35522 | 5.94181e-21 | 64.21606
80 | 2 | 18 | 0 | 1.094829e-20 | 2296.15377 | 5.9474e-21 | 64.19894
80 | 4 | 0 | 16 | 1.186498e-20 | 2182.21898 | 6.28774e-21 | 75.82562
80 | 4 | 2 | 14 | 1.167183e-20 | 2242.25119 | 6.21518e-21 | 72.73954
80 | 4 | 4 | 12 | 1.147867e-20 | 2302.28341 | 6.14263e-21 | 69.65346
80 | 4 | 6 | 10 | 1.128552e-20 | 2362.31562 | 6.07007e-21 | 66.56738
80 | 4 | 8 | 8 | 1.112274e-20 | 2398.8985 | 5.98444e-21 | 64.13834
80 | 4 | 10 | 6 | 1.104283e-20 | 2415.18085 | 5.97341e-21 | 63.2053
80 | 4 | 12 | 4 | 1.099329e-20 | 2408.01387 | 5.94929e-21 | 62.92931
80 | 4 | 14 | 2 | 1.093833e-20 | 2386.02269 | 5.95447e-21 | 62.90856
80 | 4 | 16 | 0 | 1.088328e-20 | 2363.82124 | 5.96006e-21 | 62.89144
80 | 6 | 0 | 14 | 1.167727e-20 | 2272.58674 | 6.25943e-21 | 72.90134
80 | 6 | 2 | 12 | 1.148411e-20 | 2332.61895 | 6.18688e-21 | 69.81526
80 | 6 | 4 | 10 | 1.130552e-20 | 2438.47921 | 5.98948e-21 | 65.52888
80 | 6 | 6 | 8 | 1.110265e-20 | 2467.9594 | 6.00015e-21 | 63.243
80 | 6 | 8 | 6 | 1.097645e-20 | 2479.116 | 5.99344e-21 | 61.96206
80 | 6 | 10 | 4 | 1.092692e-20 | 2471.94901 | 5.96932e-21 | 61.68607
80 | 6 | 12 | 2 | 1.087332e-20 | 2453.69017 | 5.96712e-21 | 61.60106
80 | 6 | 14 | 0 | 1.081828e-20 | 2431.48872 | 5.97271e-21 | 61.58393
80 | 8 | 0 | 12 | 1.148955e-20 | 2362.9545 | 6.23113e-21 | 69.97707
80 | 8 | 2 | 10 | 1.131582e-20 | 2484.09077 | 5.99211e-21 | 65.29058
80 | 8 | 4 | 8 | 1.121565e-20 | 2489.02588 | 5.97949e-21 | 64.35086
80 | 8 | 6 | 6 | 1.091008e-20 | 2543.05114 | 6.01347e-21 | 60.71883
80 | 8 | 8 | 4 | 1.086055e-20 | 2535.88416 | 5.98935e-21 | 60.44283
80 | 8 | 10 | 2 | 1.080832e-20 | 2521.35765 | 5.97978e-21 | 60.29356
80 | 8 | 12 | 0 | 1.075327e-20 | 2499.1562 | 5.98537e-21 | 60.27643
80 | 10 | 0 | 10 | 1.132611e-20 | 2529.70233 | 5.99474e-21 | 65.05229
80 | 10 | 2 | 8 | 1.112324e-20 | 2559.18252 | 6.00542e-21 | 62.76641
80 | 10 | 4 | 6 | 1.102307e-20 | 2564.11762 | 5.9928e-21 | 61.82669
80 | 10 | 6 | 4 | 1.079417e-20 | 2599.8193 | 6.00938e-21 | 59.1996
80 | 10 | 8 | 2 | 1.074331e-20 | 2589.02512 | 5.99243e-21 | 58.98606
80 | 10 | 10 | 0 | 1.068827e-20 | 2566.82367 | 5.99802e-21 | 58.96893
80 | 12 | 0 | 8 | 1.113354e-20 | 2604.79408 | 6.00806e-21 | 62.52811
80 | 12 | 2 | 6 | 1.098202e-20 | 2622.00172 | 6.00708e-21 | 60.91531
80 | 12 | 4 | 4 | 1.07278e-20 | 2663.75445 | 6.02941e-21 | 57.95636
80 | 12 | 6 | 2 | 1.067827e-20 | 2656.58746 | 6.0053e-21 | 57.68037
80 | 12 | 8 | 0 | 1.062326e-20 | 2634.49115 | 6.01068e-21 | 57.66143
80 | 14 | 0 | 6 | 1.094096e-20 | 2679.88582 | 6.02137e-21 | 60.00394
80 | 14 | 2 | 4 | 1.078944e-20 | 2697.09347 | 6.02039e-21 | 58.39114
80 | 14 | 4 | 2 | 1.06119e-20 | 2720.52261 | 6.02533e-21 | 56.43713
80 | 14 | 6 | 0 | 1.055826e-20 | 2702.15863 | 6.02333e-21 | 56.35393
80 | 16 | 0 | 4 | 1.074839e-20 | 2754.97757 | 6.03468e-21 | 57.47977
80 | 16 | 2 | 2 | 1.066702e-20 | 2690.66042 | 5.99303e-21 | 57.82209
80 | 16 | 4 | 0 | 1.049325e-20 | 2769.82611 | 6.03599e-21 | 55.04643
80 | 18 | 0 | 2 | 1.080076e-20 | 2849.50229 | 6.02795e-21 | 55.13682
80 | 18 | 2 | 0 | 1.042825e-20 | 2837.49358 | 6.04864e-21 | 53.73892
80 | 20 | 0 | 0 | 1.036324e-20 | 2905.16106 | 6.0613e-21 | 52.43142
82 | 0 | 0 | 18 | 1.216414e-20 | 2057.98641 | 6.30191e-21 | 80.28381
82 | 0 | 2 | 16 | 1.197098e-20 | 2118.01863 | 6.22936e-21 | 77.19773
82 | 0 | 4 | 14 | 1.177783e-20 | 2178.05084 | 6.1568e-21 | 74.11165
82 | 0 | 6 | 12 | 1.158467e-20 | 2238.08306 | 6.08425e-21 | 71.02557
82 | 0 | 8 | 10 | 1.139151e-20 | 2298.11527 | 6.0117e-21 | 67.93949
82 | 0 | 10 | 8 | 1.127017e-20 | 2324.54789 | 5.96336e-21 | 66.25845
82 | 0 | 12 | 6 | 1.122064e-20 | 2317.3809 | 5.93925e-21 | 65.98246
82 | 0 | 14 | 4 | 1.115072e-20 | 2327.09491 | 5.89147e-21 | 65.7736
82 | 0 | 16 | 2 | 1.101418e-20 | 2391.98706 | 5.76635e-21 | 65.78416
82 | 0 | 18 | 0 | 1.087764e-20 | 2456.87921 | 5.64124e-21 | 65.79473
82 | 2 | 0 | 16 | 1.197642e-20 | 2148.35417 | 6.27361e-21 | 77.35954
82 | 2 | 2 | 14 | 1.178326e-20 | 2208.38639 | 6.20105e-21 | 74.27346
82 | 2 | 4 | 12 | 1.159011e-20 | 2268.4186 | 6.1285e-21 | 71.18737
82 | 2 | 6 | 10 | 1.154124e-20 | 2260.93906 | 6.10461e-21 | 70.92445
82 | 2 | 8 | 8 | 1.121898e-20 | 2376.75836 | 5.97685e-21 | 65.34374
82 | 2 | 10 | 6 | 1.115426e-20 | 2381.31605 | 5.95928e-21 | 64.73922
82 | 2 | 12 | 4 | 1.110473e-20 | 2374.14906 | 5.93516e-21 | 64.46323
82 | 2 | 14 | 2 | 1.104976e-20 | 2352.15789 | 5.94034e-21 | 64.44248
82 | 2 | 16 | 0 | 1.099472e-20 | 2329.95644 | 5.94593e-21 | 64.42535
82 | 4 | 0 | 14 | 1.17887e-20 | 2238.72193 | 6.2453e-21 | 74.43526
82 | 4 | 2 | 12 | 1.159555e-20 | 2298.75415 | 6.17275e-21 | 71.34918
82 | 4 | 4 | 10 | 1.140239e-20 | 2358.78636 | 6.10019e-21 | 68.2631
82 | 4 | 6 | 8 | 1.121409e-20 | 2434.09459 | 5.98602e-21 | 64.77692
82 | 4 | 8 | 6 | 1.108789e-20 | 2445.25119 | 5.97931e-21 | 63.49598
82 | 4 | 10 | 4 | 1.103836e-20 | 2438.08421 | 5.95519e-21 | 63.21999
82 | 4 | 12 | 2 | 1.098476e-20 | 2419.82536 | 5.95299e-21 | 63.13498
82 | 4 | 14 | 0 | 1.092971e-20 | 2397.62391 | 5.95858e-21 | 63.11785
82 | 6 | 0 | 12 | 1.160098e-20 | 2329.08969 | 6.217e-21 | 71.51099
82 | 6 | 2 | 10 | 1.140783e-20 | 2389.12191 | 6.14444e-21 | 68.42491
82 | 6 | 4 | 8 | 1.122438e-20 | 2479.70615 | 5.98866e-21 | 64.53862
82 | 6 | 6 | 6 | 1.106708e-20 | 2474.01233 | 5.97971e-21 | 63.23832
82 | 6 | 8 | 4 | 1.097198e-20 | 2502.01935 | 5.97522e-21 | 61.97675
82 | 6 | 10 | 2 | 1.091975e-20 | 2487.49284 | 5.96565e-21 | 61.82748
82 | 6 | 12 | 0 | 1.086471e-20 | 2465.29139 | 5.97124e-21 | 61.81035
82 | 8 | 0 | 10 | 1.141327e-20 | 2419.45745 | 6.18869e-21 | 68.58671
82 | 8 | 2 | 8 | 1.128603e-20 | 2513.04517 | 5.97964e-21 | 64.97341
82 | 8 | 4 | 6 | 1.113451e-20 | 2530.25282 | 5.97867e-21 | 63.36061
82 | 8 | 6 | 4 | 1.090561e-20 | 2565.9545 | 5.99525e-21 | 60.73351
82 | 8 | 8 | 2 | 1.085475e-20 | 2555.16032 | 5.9783e-21 | 60.51998
82 | 8 | 10 | 0 | 1.07997e-20 | 2532.95887 | 5.98389e-21 | 60.50285
82 | 10 | 0 | 8 | 1.124497e-20 | 2570.92927 | 5.99393e-21 | 64.06203
82 | 10 | 2 | 6 | 1.109345e-20 | 2588.13692 | 5.99295e-21 | 62.44923
82 | 10 | 4 | 4 | 1.083924e-20 | 2629.88964 | 6.01528e-21 | 59.49028
82 | 10 | 6 | 2 | 1.07897e-20 | 2622.72266 | 5.99117e-21 | 59.21428
82 | 10 | 8 | 0 | 1.07347e-20 | 2600.62634 | 5.99655e-21 | 59.19535
82 | 12 | 0 | 6 | 1.10524e-20 | 2646.02102 | 6.00724e-21 | 61.53786
82 | 12 | 2 | 4 | 1.090088e-20 | 2663.22866 | 6.00626e-21 | 59.92506
82 | 12 | 4 | 2 | 1.072333e-20 | 2686.6578 | 6.0112e-21 | 57.97105
82 | 12 | 6 | 0 | 1.066969e-20 | 2668.29382 | 6.0092e-21 | 57.88784
82 | 14 | 0 | 4 | 1.085983e-20 | 2721.11276 | 6.02055e-21 | 59.01369
82 | 14 | 2 | 2 | 1.076327e-20 | 2668.52028 | 5.98544e-21 | 59.02748
82 | 14 | 4 | 0 | 1.060469e-20 | 2735.9613 | 6.02186e-21 | 56.58034
82 | 16 | 0 | 2 | 1.091219e-20 | 2815.63748 | 6.01382e-21 | 56.67074
82 | 16 | 2 | 0 | 1.053968e-20 | 2803.62878 | 6.03451e-21 | 55.27284
82 | 18 | 0 | 0 | 1.047468e-20 | 2871.29625 | 6.04717e-21 | 53.96534
84 | 0 | 0 | 16 | 1.208785e-20 | 2114.48937 | 6.25948e-21 | 78.89345
84 | 0 | 2 | 14 | 1.18947e-20 | 2174.52158 | 6.18692e-21 | 75.80737
84 | 0 | 4 | 12 | 1.170154e-20 | 2234.55379 | 6.11437e-21 | 72.72129
84 | 0 | 6 | 10 | 1.150839e-20 | 2294.58601 | 6.04181e-21 | 69.63521
84 | 0 | 8 | 8 | 1.131523e-20 | 2354.61822 | 5.96926e-21 | 66.54913
84 | 0 | 10 | 6 | 1.12657e-20 | 2347.45124 | 5.94515e-21 | 66.27314
84 | 0 | 12 | 4 | 1.121616e-20 | 2340.28426 | 5.92103e-21 | 65.99715
84 | 0 | 14 | 2 | 1.108084e-20 | 2404.16859 | 5.79733e-21 | 66.00371
84 | 0 | 16 | 0 | 1.09443e-20 | 2469.06074 | 5.67221e-21 | 66.01427
84 | 2 | 0 | 14 | 1.190014e-20 | 2204.85713 | 6.23117e-21 | 75.96918
84 | 2 | 2 | 12 | 1.170698e-20 | 2264.88934 | 6.15862e-21 | 72.8831
84 | 2 | 4 | 10 | 1.161002e-20 | 2279.91372 | 6.11851e-21 | 71.67912
84 | 2 | 6 | 8 | 1.146496e-20 | 2317.44202 | 6.06217e-21 | 69.5341
84 | 2 | 8 | 6 | 1.119933e-20 | 2411.38639 | 5.96518e-21 | 65.0299
84 | 2 | 10 | 4 | 1.114979e-20 | 2404.2194 | 5.94106e-21 | 64.75391
84 | 2 | 12 | 2 | 1.109619e-20 | 2385.96056 | 5.93886e-21 | 64.6689
84 | 2 | 14 | 0 | 1.104115e-20 | 2363.75911 | 5.94445e-21 | 64.65177
84 | 4 | 0 | 12 | 1.171242e-20 | 2295.22489 | 6.20287e-21 | 73.04491
84 | 4 | 2 | 10 | 1.151926e-20 | 2355.2571 | 6.13031e-21 | 69.95882
84 | 4 | 4 | 8 | 1.14223e-20 | 2370.28148 | 6.0902e-21 | 68.75485
84 | 4 | 6 | 6 | 1.116333e-20 | 2451.87219 | 5.97212e-21 | 64.44371
84 | 4 | 8 | 4 | 1.108342e-20 | 2468.15455 | 5.96109e-21 | 63.51067
84 | 4 | 10 | 2 | 1.103119e-20 | 2453.62803 | 5.95152e-21 | 63.36139
84 | 4 | 12 | 0 | 1.097614e-20 | 2431.42658 | 5.95711e-21 | 63.34427
84 | 6 | 0 | 10 | 1.15247e-20 | 2385.59265 | 6.17456e-21 | 70.12063
84 | 6 | 2 | 8 | 1.134611e-20 | 2491.45291 | 5.97716e-21 | 65.83425
84 | 6 | 4 | 6 | 1.124594e-20 | 2496.38801 | 5.96454e-21 | 64.89452
84 | 6 | 6 | 4 | 1.101705e-20 | 2532.08969 | 5.98112e-21 | 62.26743
84 | 6 | 8 | 2 | 1.096618e-20 | 2521.29551 | 5.96417e-21 | 62.05389
84 | 6 | 10 | 0 | 1.091114e-20 | 2499.09406 | 5.96976e-21 | 62.03677
84 | 8 | 0 | 8 | 1.135641e-20 | 2537.06447 | 5.9798e-21 | 65.59595
84 | 8 | 2 | 6 | 1.120489e-20 | 2554.27211 | 5.97882e-21 | 63.98315
84 | 8 | 4 | 4 | 1.095067e-20 | 2596.02484 | 6.00115e-21 | 61.02419
84 | 8 | 6 | 2 | 1.090114e-20 | 2588.85785 | 5.97704e-21 | 60.7482
84 | 8 | 8 | 0 | 1.084613e-20 | 2566.76154 | 5.98242e-21 | 60.72926
84 | 10 | 0 | 6 | 1.116383e-20 | 2612.15621 | 5.99311e-21 | 63.07178
84 | 10 | 2 | 4 | 1.101232e-20 | 2629.36386 | 5.99213e-21 | 61.45898
84 | 10 | 4 | 2 | 1.083477e-20 | 2652.793 | 5.99707e-21 | 59.50496
84 | 10 | 6 | 0 | 1.078113e-20 | 2634.42902 | 5.99507e-21 | 59.42176
84 | 12 | 0 | 4 | 1.097126e-20 | 2687.24796 | 6.00642e-21 | 60.5476
84 | 12 | 2 | 2 | 1.076839e-20 | 2716.72814 | 6.0171e-21 | 58.26173
84 | 12 | 4 | 0 | 1.071612e-20 | 2702.09649 | 6.00773e-21 | 58.11426
84 | 14 | 0 | 2 | 1.077869e-20 | 2762.3397 | 6.01973e-21 | 58.02343
84 | 14 | 2 | 0 | 1.065112e-20 | 2769.76397 | 6.02038e-21 | 56.80676
84 | 16 | 0 | 0 | 1.058611e-20 | 2837.43144 | 6.03304e-21 | 55.49926
86 | 0 | 0 | 14 | 1.201157e-20 | 2170.99232 | 6.21704e-21 | 77.5031
86 | 0 | 2 | 12 | 1.181842e-20 | 2231.02453 | 6.14449e-21 | 74.41702
86 | 0 | 4 | 10 | 1.162526e-20 | 2291.05675 | 6.07193e-21 | 71.33094
86 | 0 | 6 | 8 | 1.143211e-20 | 2351.08896 | 5.99938e-21 | 68.24485
86 | 0 | 8 | 6 | 1.131076e-20 | 2377.52158 | 5.95105e-21 | 66.56382
86 | 0 | 10 | 4 | 1.126123e-20 | 2370.3546 | 5.92693e-21 | 66.28783
86 | 0 | 12 | 2 | 1.11475e-20 | 2416.35012 | 5.8283e-21 | 66.22325
86 | 0 | 14 | 0 | 1.101096e-20 | 2481.24227 | 5.70318e-21 | 66.23381
86 | 2 | 0 | 12 | 1.182386e-20 | 2261.36008 | 6.18874e-21 | 74.57882
86 | 2 | 2 | 10 | 1.16788e-20 | 2298.88838 | 6.1324e-21 | 72.43379
86 | 2 | 4 | 8 | 1.153374e-20 | 2336.41667 | 6.07607e-21 | 70.28877
86 | 2 | 6 | 6 | 1.125958e-20 | 2429.73206 | 5.96453e-21 | 65.6491
86 | 2 | 8 | 4 | 1.119485e-20 | 2434.28974 | 5.94696e-21 | 65.04459
86 | 2 | 10 | 2 | 1.114262e-20 | 2419.76323 | 5.93739e-21 | 64.89531
86 | 2 | 12 | 0 | 1.108758e-20 | 2397.56178 | 5.94298e-21 | 64.87819
86 | 4 | 0 | 10 | 1.163614e-20 | 2351.72784 | 6.16043e-21 | 71.65455
86 | 4 | 2 | 8 | 1.149108e-20 | 2389.25614 | 6.1041e-21 | 69.50952
86 | 4 | 4 | 6 | 1.125468e-20 | 2487.06828 | 5.97371e-21 | 65.08228
86 | 4 | 6 | 4 | 1.112848e-20 | 2498.22488 | 5.96699e-21 | 63.80135
86 | 4 | 8 | 2 | 1.107762e-20 | 2487.43071 | 5.95004e-21 | 63.58781
86 | 4 | 10 | 0 | 1.102257e-20 | 2465.22926 | 5.95563e-21 | 63.57068
86 | 6 | 0 | 8 | 1.144842e-20 | 2442.0956 | 6.13213e-21 | 68.73027
86 | 6 | 2 | 6 | 1.131633e-20 | 2520.4073 | 5.96469e-21 | 65.51707
86 | 6 | 4 | 4 | 1.106211e-20 | 2562.16003 | 5.98702e-21 | 62.55811
86 | 6 | 6 | 2 | 1.101258e-20 | 2554.99305 | 5.96291e-21 | 62.28212
86 | 6 | 8 | 0 | 1.095757e-20 | 2532.89673 | 5.96829e-21 | 62.26318
86 | 8 | 0 | 6 | 1.127527e-20 | 2578.2914 | 5.97898e-21 | 64.60569
86 | 8 | 2 | 4 | 1.112375e-20 | 2595.49905 | 5.978e-21 | 62.99289
86 | 8 | 4 | 2 | 1.09462e-20 | 2618.92819 | 5.98294e-21 | 61.03888
86 | 8 | 6 | 0 | 1.089256e-20 | 2600.56421 | 5.98094e-21 | 60.95568
86 | 10 | 0 | 4 | 1.10827e-20 | 2653.38315 | 5.99229e-21 | 62.08152
86 | 10 | 2 | 2 | 1.087983e-20 | 2682.86333 | 6.00297e-21 | 59.79564
86 | 10 | 4 | 0 | 1.082756e-20 | 2668.23169 | 5.9936e-21 | 59.64818
86 | 12 | 0 | 2 | 1.089012e-20 | 2728.47489 | 6.0056e-21 | 59.55735
86 | 12 | 2 | 0 | 1.076255e-20 | 2735.89916 | 6.00625e-21 | 58.34068
86 | 14 | 0 | 0 | 1.069755e-20 | 2803.56664 | 6.01891e-21 | 57.03318
88 | 0 | 0 | 12 | 1.193529e-20 | 2227.49527 | 6.17461e-21 | 76.11274
88 | 0 | 2 | 10 | 1.174214e-20 | 2287.52749 | 6.10205e-21 | 73.02666
88 | 0 | 4 | 8 | 1.154898e-20 | 2347.5597 | 6.0295e-21 | 69.94058
88 | 0 | 6 | 6 | 1.135582e-20 | 2407.59192 | 5.95695e-21 | 66.8545
88 | 0 | 8 | 4 | 1.130629e-20 | 2400.42493 | 5.93283e-21 | 66.57851
88 | 0 | 10 | 2 | 1.121417e-20 | 2428.53165 | 5.85927e-21 | 66.44279
88 | 0 | 12 | 0 | 1.107762e-20 | 2493.4238 | 5.73416e-21 | 66.45335
88 | 2 | 0 | 10 | 1.174757e-20 | 2317.86303 | 6.1463e-21 | 73.18847
88 | 2 | 2 | 8 | 1.160251e-20 | 2355.39133 | 6.08997e-21 | 71.04344
88 | 2 | 4 | 6 | 1.145746e-20 | 2392.91963 | 6.03364e-21 | 68.89841
88 | 2 | 6 | 4 | 1.123992e-20 | 2464.36008 | 5.95286e-21 | 65.33527
88 | 2 | 8 | 2 | 1.118905e-20 | 2453.5659 | 5.93591e-21 | 65.12173
88 | 2 | 10 | 0 | 1.113401e-20 | 2431.36445 | 5.9415e-21 | 65.1046
88 | 4 | 0 | 8 | 1.155986e-20 | 2408.23079 | 6.118e-21 | 70.26419
88 | 4 | 2 | 6 | 1.137641e-20 | 2498.81504 | 5.96221e-21 | 66.37791
88 | 4 | 4 | 4 | 1.120392e-20 | 2504.84589 | 5.95981e-21 | 64.74908
88 | 4 | 6 | 2 | 1.112127e-20 | 2513.66357 | 5.96352e-21 | 63.94456
88 | 4 | 8 | 0 | 1.106901e-20 | 2499.03193 | 5.95416e-21 | 63.7971
88 | 6 | 0 | 6 | 1.138671e-20 | 2544.4266 | 5.96485e-21 | 66.13961
88 | 6 | 2 | 4 | 1.123519e-20 | 2561.63424 | 5.96387e-21 | 64.52681
88 | 6 | 4 | 2 | 1.105764e-20 | 2585.06338 | 5.96881e-21 | 62.5728
88 | 6 | 6 | 0 | 1.1004e-20 | 2566.6994 | 5.96681e-21 | 62.4896
88 | 8 | 0 | 4 | 1.119413e-20 | 2619.51834 | 5.97816e-21 | 63.61544
88 | 8 | 2 | 2 | 1.099127e-20 | 2648.99853 | 5.98884e-21 | 61.32956
88 | 8 | 4 | 0 | 1.0939e-20 | 2634.36688 | 5.97947e-21 | 61.1821
88 | 10 | 0 | 2 | 1.100156e-20 | 2694.61009 | 5.99147e-21 | 61.09127
88 | 10 | 2 | 0 | 1.087399e-20 | 2702.03436 | 5.99212e-21 | 59.87459
88 | 12 | 0 | 0 | 1.080899e-20 | 2769.70183 | 6.00478e-21 | 58.56709
90 | 0 | 0 | 10 | 1.185901e-20 | 2283.99823 | 6.13217e-21 | 74.72238
90 | 0 | 2 | 8 | 1.166585e-20 | 2344.03044 | 6.05962e-21 | 71.6363
90 | 0 | 4 | 6 | 1.156889e-20 | 2359.05482 | 6.01951e-21 | 70.43233
90 | 0 | 6 | 4 | 1.135135e-20 | 2430.49527 | 5.93873e-21 | 66.86919
90 | 0 | 8 | 2 | 1.128083e-20 | 2440.71319 | 5.89025e-21 | 66.66233
90 | 0 | 10 | 0 | 1.114429e-20 | 2505.60534 | 5.76513e-21 | 66.6729
90 | 2 | 0 | 8 | 1.167129e-20 | 2374.36599 | 6.10387e-21 | 71.79811
90 | 2 | 2 | 6 | 1.152623e-20 | 2411.89428 | 6.04754e-21 | 69.65308
90 | 2 | 4 | 4 | 1.130017e-20 | 2482.70575 | 5.95222e-21 | 65.95447
90 | 2 | 6 | 2 | 1.123271e-20 | 2479.79877 | 5.94939e-21 | 65.47848
90 | 2 | 8 | 0 | 1.118044e-20 | 2465.16712 | 5.94003e-21 | 65.33102
90 | 4 | 0 | 6 | 1.148357e-20 | 2464.73375 | 6.07556e-21 | 68.87383
90 | 4 | 2 | 4 | 1.134662e-20 | 2527.76944 | 5.94974e-21 | 66.06073
90 | 4 | 4 | 2 | 1.116771e-20 | 2547.46625 | 5.96205e-21 | 64.17098
90 | 4 | 6 | 0 | 1.111544e-20 | 2532.8346 | 5.95268e-21 | 64.02352
90 | 6 | 0 | 4 | 1.130557e-20 | 2585.65354 | 5.96403e-21 | 65.14936
90 | 6 | 2 | 2 | 1.11027e-20 | 2615.13372 | 5.97471e-21 | 62.86348
90 | 6 | 4 | 0 | 1.105043e-20 | 2600.50207 | 5.96534e-21 | 62.71601
90 | 8 | 0 | 2 | 1.111299e-20 | 2660.74528 | 5.97734e-21 | 62.62518
90 | 8 | 2 | 0 | 1.098543e-20 | 2668.16955 | 5.97799e-21 | 61.40851
90 | 10 | 0 | 0 | 1.092042e-20 | 2735.83703 | 5.99065e-21 | 60.10101
92 | 0 | 0 | 8 | 1.178273e-20 | 2340.50118 | 6.08974e-21 | 73.33203
92 | 0 | 2 | 6 | 1.163767e-20 | 2378.02948 | 6.03341e-21 | 71.187
92 | 0 | 4 | 4 | 1.139642e-20 | 2460.56561 | 5.94463e-21 | 67.15986
92 | 0 | 6 | 2 | 1.134688e-20 | 2453.39863 | 5.92052e-21 | 66.88387
92 | 0 | 8 | 0 | 1.121095e-20 | 2517.78687 | 5.79611e-21 | 66.89244
92 | 2 | 0 | 6 | 1.159501e-20 | 2430.86894 | 6.06143e-21 | 70.40775
92 | 2 | 2 | 4 | 1.140671e-20 | 2506.17717 | 5.94726e-21 | 66.92157
92 | 2 | 4 | 2 | 1.127914e-20 | 2513.60144 | 5.94792e-21 | 65.7049
92 | 2 | 6 | 0 | 1.122687e-20 | 2498.96979 | 5.93855e-21 | 65.55743
92 | 4 | 0 | 4 | 1.1417e-20 | 2551.78873 | 5.9499e-21 | 66.68328
92 | 4 | 2 | 2 | 1.121414e-20 | 2581.26892 | 5.96058e-21 | 64.3974
92 | 4 | 4 | 0 | 1.116187e-20 | 2566.63727 | 5.95121e-21 | 64.24993
92 | 6 | 0 | 2 | 1.146937e-20 | 2646.31345 | 5.94317e-21 | 64.34033
92 | 6 | 2 | 0 | 1.109686e-20 | 2634.30475 | 5.96386e-21 | 62.94243
92 | 8 | 0 | 0 | 1.103186e-20 | 2701.97222 | 5.97652e-21 | 61.63493
94 | 0 | 0 | 6 | 1.170645e-20 | 2397.00414 | 6.0473e-21 | 71.94167
94 | 0 | 2 | 4 | 1.156139e-20 | 2434.53243 | 5.99097e-21 | 69.79664
94 | 0 | 4 | 2 | 1.139195e-20 | 2483.46897 | 5.92642e-21 | 67.17455
94 | 0 | 6 | 0 | 1.127761e-20 | 2529.9684 | 5.82708e-21 | 67.11198
94 | 2 | 0 | 4 | 1.151873e-20 | 2487.3719 | 6.019e-21 | 69.0174
94 | 2 | 2 | 2 | 1.132557e-20 | 2547.40411 | 5.94645e-21 | 65.93131
94 | 2 | 4 | 0 | 1.12733e-20 | 2532.77246 | 5.93708e-21 | 65.78385
94 | 4 | 0 | 2 | 1.133587e-20 | 2593.01567 | 5.94908e-21 | 65.69302
94 | 4 | 2 | 0 | 1.12083e-20 | 2600.43994 | 5.94973e-21 | 64.47635
94 | 6 | 0 | 0 | 1.114329e-20 | 2668.10741 | 5.96239e-21 | 63.16885
96 | 0 | 0 | 4 | 1.163016e-20 | 2453.50709 | 6.00487e-21 | 70.55131
96 | 0 | 2 | 2 | 1.143701e-20 | 2513.5393 | 5.93232e-21 | 67.46523
96 | 0 | 4 | 0 | 1.134427e-20 | 2542.14993 | 5.85805e-21 | 67.33152
96 | 2 | 0 | 2 | 1.14473e-20 | 2559.15086 | 5.93495e-21 | 67.22694
96 | 2 | 2 | 0 | 1.131973e-20 | 2566.57513 | 5.9356e-21 | 66.01027
96 | 4 | 0 | 0 | 1.125473e-20 | 2634.24261 | 5.94826e-21 | 64.70276
98 | 0 | 0 | 2 | 1.155388e-20 | 2510.01004 | 5.96243e-21 | 69.16096
98 | 0 | 2 | 0 | 1.141094e-20 | 2554.33147 | 5.88903e-21 | 67.55106
98 | 2 | 0 | 0 | 1.136616e-20 | 2600.3778 | 5.93413e-21 | 66.23668